## I-V Characteristic (mA-mm)
VDS (V) | VGS = -0.300 V | VGS = 0.100 V | VGS = 0.500 V | VGS = 0.900 V
0 | -4.1026e-05 | -0.5191 | -0.7847 | -5.0655
0.01 | 0.0009317 | 8.001 | 15.959 | 13.43
0.02 | 0.0016539 | 15.829 | 32.87 | 31.657
0.03 | 0.0021981 | 23.185 | 49.697 | 50.279
0.04 | 0.0026147 | 29.965 | 66.58 | 68.18
0.05 | 0.0029422 | 36.055 | 83.12 | 86.61
0.06 | 0.0032083 | 41.705 | 99.51 | 104.38
0.07 | 0.0034251 | 46.729 | 116.27 | 122.32
0.08 | 0.0036254 | 51.172 | 132.2 | 140.1
0.09 | 0.0037973 | 55.128 | 147.97 | 157.53
0.1 | 0.0039618 | 58.3 | 163.83 | 175.22
0.11 | 0.0041204 | 61.47 | 179.64 | 192.4
0.12 | 0.0042776 | 64.31 | 194.71 | 209.54
0.13 | 0.0044358 | 66.63 | 209.7 | 226.46
0.14 | 0.0045699 | 68.76 | 224.43 | 242.85
0.15 | 0.0047171 | 70.73 | 238.81 | 259.74
0.16 | 0.0048737 | 72.37 | 253.04 | 275.85
0.17 | 0.0050024 | 73.93 | 266.76 | 291.74
0.18 | 0.0051832 | 75.24 | 280.13 | 307.46
0.19 | 0.0053442 | 76.52 | 293.24 | 323.48
0.2 | 0.0055241 | 77.7 | 305.9 | 338.68
0.21 | 0.0056709 | 78.73 | 318.52 | 353.6
0.22 | 0.005764 | 79.83 | 330.35 | 368.38
0.23 | 0.005963 | 80.93 | 341.98 | 383.05
0.24 | 0.00616 | 82.02 | 353.26 | 397.41
0.25 | 0.006357 | 83.14 | 364.08 | 411.2
0.26 | 0.006563 | 84.32 | 374.34 | 424.87
0.27 | 0.00676 | 85.45 | 384.44 | 438.35
0.28 | 0.006941 | 86.77 | 394.06 | 451.17
0.29 | 0.007157 | 88.09 | 403.21 | 464.32
0.3 | 0.00736 | 89.37 | 412.08 | 476.65
0.31 | 0.00759 | 90.66 | 420.66 | 488.84
0.32 | 0.007787 | 91.8 | 428.79 | 500.71
0.33 | 0.007996 | 93.13 | 436.57 | 512.54
0.34 | 0.008215 | 94.3 | 443.95 | 523.79
0.35 | 0.008454 | 95.41 | 451.15 | 534.62
0.36 | 0.008691 | 96.63 | 458.03 | 545.31
0.37 | 0.008941 | 97.69 | 464.43 | 555.7
0.38 | 0.009206 | 98.88 | 470.7 | 565.79
0.39 | 0.009453 | 99.97 | 476.68 | 575
0.4 | 0.009734 | 101.2 | 482.51 | 584.6
0.41 | 0.01 | 102.1 | 487.99 | 593.4
0.42 | 0.010304 | 103.34 | 493.37 | 602.1
0.43 | 0.01054 | 104.45 | 498.58 | 610.6
0.44 | 0.010872 | 105.57 | 503.63 | 618.6
0.45 | 0.011159 | 106.89 | 508.42 | 626.1
0.46 | 0.011484 | 107.92 | 513.01 | 633.5
0.47 | 0.011849 | 109.18 | 517.61 | 640.5
0.48 | 0.012202 | 110.34 | 522 | 647.5
0.49 | 0.012596 | 111.48 | 526.16 | 653.7
0.5 | 0.012956 | 112.78 | 530.28 | 659.7
0.51 | 0.013463 | 113.95 | 534.3 | 665.4
0.52 | 0.013919 | 115.24 | 538.15 | 671
0.53 | 0.014413 | 116.49 | 541.94 | 677
0.54 | 0.014889 | 117.81 | 545.39 | 681.3
0.55 | 0.015445 | 119.01 | 549.07 | 686.6
0.56 | 0.015972 | 120.46 | 552.45 | 691
0.57 | 0.016452 | 121.74 | 555.78 | 695.2
0.58 | 0.017177 | 123.07 | 558.87 | 699.3
0.59 | 0.017838 | 124.55 | 561.98 | 703.2
0.6 | 0.018532 | 125.69 | 565.02 | 706.4
0.61 | 0.019103 | 127.14 | 567.91 | 709.9
0.62 | 0.019832 | 128.58 | 570.3 | 712.9
0.63 | 0.020595 | 130.01 | 573.2 | 716
0.64 | 0.021212 | 131.44 | 575.7 | 718.8
0.65 | 0.022038 | 132.7 | 578.2 | 721.2
0.66 | 0.022722 | 134.13 | 580.6 | 723.5
0.67 | 0.023661 | 135.52 | 583 | 725.5
0.68 | 0.024386 | 137 | 585 | 727.7
0.69 | 0.025229 | 138.25 | 587.6 | 729.1
0.7 | 0.026151 | 139.68 | 589.4 | 730.9
0.71 | 0.027084 | 141.02 | 591.4 | 732.5
0.72 | 0.027997 | 142.5 | 593.4 | 733.8
0.73 | 0.028802 | 143.94 | 595 | 735.1
0.74 | 0.029782 | 145.1 | 597 | 736.3
0.75 | 0.030518 | 146.73 | 598.3 | 737.7
0.76 | 0.031642 | 148.15 | 600.3 | 738.3
0.77 | 0.032703 | 149.47 | 601.9 | 739.3
0.78 | 0.033786 | 151 | 603.2 | 740.1
0.79 | 0.034649 | 152.2 | 604.6 | 740.9
0.8 | 0.035853 | 153.66 | 606.2 | 741.5
0.81 | 0.036892 | 155.12 | 607.5 | 742
0.82 | 0.038023 | 156.49 | 609 | 743.1
0.83 | 0.03906 | 158.03 | 610.3 | 743.4
0.84 | 0.040313 | 159.4 | 611.5 | 744.1
0.85 | 0.04138 | 160.93 | 612.6 | 744.3
0.86 | 0.042414 | 162.42 | 613.8 | 744.8
0.87 | 0.043644 | 163.9 | 615 | 745.4
0.88 | 0.044938 | 165.25 | 616.4 | 745.7
0.89 | 0.046325 | 166.82 | 617.2 | 746.1
0.9 | 0.047635 | 168.34 | 618.4 | 746.5
0.91 | 0.048944 | 169.8 | 619.4 | 746.7
0.92 | 0.050231 | 171.45 | 620.6 | 747.3
0.93 | 0.051518 | 172.74 | 621.8 | 747.5
0.94 | 0.052939 | 174.33 | 622.8 | 747.6
0.95 | 0.054458 | 175.86 | 623.8 | 748.2
0.96 | 0.055804 | 177.37 | 624.9 | 748.3
0.97 | 0.056996 | 178.92 | 626.1 | 748.5
0.98 | 0.05855 | 180.36 | 626.6 | 748.7
0.99 | 0.06012 | 181.92 | 628.1 | 749.1
1 | 0.06165 | 183.48 | 628.9 | 749.1