## I-V Characteristic (mA-mm)
VDS (V) | VGS = -0.300 V | VGS = 0.100 V | VGS = 0.500 V | VGS = 0.900 V
0 | -4.0172e-05 | -0.5677 | -0.8174 | -5.0839
0.01 | 0.0009148 | 8.027 | 15.959 | 13.33
0.02 | 0.0016215 | 15.752 | 32.842 | 31.778
0.03 | 0.0021517 | 23.027 | 49.705 | 50.021
0.04 | 0.0025658 | 29.805 | 66.55 | 68.22
0.05 | 0.0028907 | 35.849 | 83.27 | 86.53
0.06 | 0.0031495 | 41.418 | 99.68 | 104.26
0.07 | 0.0033671 | 46.421 | 116.15 | 122.26
0.08 | 0.0035529 | 50.8 | 132.28 | 139.99
0.09 | 0.0037322 | 54.71 | 148.17 | 157.84
0.1 | 0.0038737 | 57.88 | 163.81 | 175.03
0.11 | 0.0040449 | 60.99 | 179.7 | 192.53
0.12 | 0.0041844 | 63.75 | 194.87 | 209.65
0.13 | 0.0043362 | 66.16 | 209.77 | 226.35
0.14 | 0.004477 | 68.26 | 224.42 | 243.35
0.15 | 0.0046358 | 70.05 | 238.89 | 259.8
0.16 | 0.0047954 | 71.75 | 253.23 | 275.96
0.17 | 0.0049322 | 73.2 | 266.76 | 291.96
0.18 | 0.0051006 | 74.51 | 280.11 | 307.53
0.19 | 0.0052628 | 75.82 | 293.44 | 323.56
0.2 | 0.0054054 | 76.96 | 305.99 | 338.57
0.21 | 0.0055873 | 78.1 | 318.43 | 353.6
0.22 | 0.005709 | 79.02 | 330.36 | 368.47
0.23 | 0.005886 | 80.21 | 342.07 | 383.11
0.24 | 0.006048 | 81.32 | 353.14 | 397.26
0.25 | 0.006256 | 82.38 | 364 | 411.18
0.26 | 0.006461 | 83.58 | 374.4 | 424.87
0.27 | 0.006677 | 84.72 | 384.35 | 438.24
0.28 | 0.00684 | 86.08 | 393.91 | 451.48
0.29 | 0.007053 | 87.31 | 403.15 | 464.21
0.3 | 0.00725 | 88.61 | 412.06 | 476.64
0.31 | 0.007473 | 89.85 | 420.5 | 488.87
0.32 | 0.007661 | 91.08 | 428.53 | 500.52
0.33 | 0.007905 | 92.26 | 436.39 | 512.5
0.34 | 0.008118 | 93.49 | 443.81 | 523.54
0.35 | 0.008336 | 94.7 | 450.85 | 534.41
0.36 | 0.008589 | 95.74 | 457.67 | 545.15
0.37 | 0.008835 | 96.99 | 464.15 | 555.4
0.38 | 0.009085 | 98.03 | 470.41 | 565.44
0.39 | 0.00931 | 99.24 | 476.24 | 574.8
0.4 | 0.009601 | 100.38 | 482.07 | 584.4
0.41 | 0.009871 | 101.34 | 487.59 | 593.1
0.42 | 0.010111 | 102.54 | 492.87 | 601.5
0.43 | 0.010422 | 103.66 | 497.99 | 610.2
0.44 | 0.010744 | 104.78 | 502.99 | 618.2
0.45 | 0.011024 | 105.93 | 507.73 | 625.7
0.46 | 0.011347 | 107.01 | 512.41 | 633
0.47 | 0.011722 | 108.25 | 516.88 | 640.1
0.48 | 0.012114 | 109.41 | 521.32 | 646.7
0.49 | 0.012512 | 110.56 | 525.45 | 653.3
0.5 | 0.012834 | 111.72 | 529.58 | 659.4
0.51 | 0.013272 | 113.07 | 533.48 | 665.1
0.52 | 0.013745 | 114.3 | 537.36 | 670.8
0.53 | 0.014236 | 115.57 | 541.07 | 675.8
0.54 | 0.014712 | 116.91 | 544.67 | 681
0.55 | 0.01522 | 118.03 | 548.14 | 685.6
0.56 | 0.015781 | 119.45 | 551.54 | 690.2
0.57 | 0.016356 | 120.81 | 554.77 | 694.6
0.58 | 0.016973 | 122.1 | 557.94 | 698.4
0.59 | 0.017562 | 123.5 | 560.97 | 702.3
0.6 | 0.018268 | 124.79 | 563.97 | 705.9
0.61 | 0.018885 | 126.24 | 566.86 | 709.2
0.62 | 0.019643 | 127.57 | 569.66 | 712.3
0.63 | 0.020316 | 129.03 | 572.2 | 715.1
0.64 | 0.02099 | 130.34 | 574.8 | 717.8
0.65 | 0.021766 | 131.8 | 577 | 720.2
0.66 | 0.022671 | 133.12 | 579.6 | 722.6
0.67 | 0.023435 | 134.55 | 582 | 724.9
0.68 | 0.024166 | 136.01 | 584 | 726.7
0.69 | 0.025125 | 137.23 | 586.2 | 728.3
0.7 | 0.025851 | 138.75 | 588.2 | 729.9
0.71 | 0.026878 | 140.07 | 590.4 | 731.5
0.72 | 0.027724 | 141.5 | 591.9 | 732.7
0.73 | 0.028572 | 143.04 | 594 | 734.3
0.74 | 0.029623 | 144.22 | 595.7 | 735.3
0.75 | 0.030427 | 145.74 | 597.4 | 736.3
0.76 | 0.031559 | 147.13 | 599 | 737.5
0.77 | 0.032524 | 148.54 | 600.7 | 738.3
0.78 | 0.033551 | 149.97 | 602.2 | 739.3
0.79 | 0.034417 | 151.34 | 603.8 | 739.9
0.8 | 0.03548 | 152.77 | 605.1 | 740.5
0.81 | 0.036529 | 154.25 | 606.6 | 741.1
0.82 | 0.037718 | 155.64 | 607.6 | 741.9
0.83 | 0.038844 | 156.91 | 609 | 742.5
0.84 | 0.040027 | 158.47 | 610.3 | 742.9
0.85 | 0.0412 | 159.95 | 611.8 | 743.4
0.86 | 0.042176 | 161.34 | 612.6 | 743.9
0.87 | 0.043528 | 162.99 | 613.8 | 744.3
0.88 | 0.044688 | 164.31 | 615.1 | 744.7
0.89 | 0.046109 | 165.85 | 616.3 | 745.1
0.9 | 0.0473 | 167.33 | 617.2 | 745.2
0.91 | 0.048526 | 168.9 | 618.6 | 745.9
0.92 | 0.049845 | 170.34 | 619.4 | 746.3
0.93 | 0.051249 | 171.84 | 620.6 | 746.5
0.94 | 0.052502 | 173.36 | 621.8 | 746.7
0.95 | 0.054083 | 174.83 | 622.7 | 747.1
0.96 | 0.055521 | 176.39 | 623.8 | 747.5
0.97 | 0.056779 | 177.83 | 624.9 | 747.7
0.98 | 0.05833 | 179.4 | 625.9 | 747.9
0.99 | 0.05986 | 180.96 | 626.8 | 748
1 | 0.06108 | 182.42 | 627.7 | 748.3