## I-V Characteristic (mA-mm)
VDS (V) | VGS = -0.300 V | VGS = 0.100 V | VGS = 0.500 V | VGS = 0.900 V
0 | -5.0068e-05 | -0.5556 | -0.8065 | -5.0387
0.01 | 0.0010646 | 8.164 | 16.023 | 13.432
0.02 | 0.0018883 | 16.087 | 32.893 | 32.06
0.03 | 0.0025215 | 23.58 | 49.784 | 50.072
0.04 | 0.0030126 | 30.532 | 66.68 | 68.48
0.05 | 0.0033967 | 36.777 | 83.22 | 86.45
0.06 | 0.0037059 | 42.543 | 99.59 | 104.44
0.07 | 0.0039562 | 47.721 | 116.43 | 122.3
0.08 | 0.0041963 | 52.251 | 132.25 | 139.81
0.09 | 0.0043984 | 56.329 | 148.09 | 157.93
0.1 | 0.0046019 | 59.64 | 163.97 | 174.95
0.11 | 0.0047841 | 62.96 | 179.8 | 192.21
0.12 | 0.0049725 | 65.81 | 194.81 | 209.55
0.13 | 0.0051514 | 68.31 | 209.86 | 226.18
0.14 | 0.0053157 | 70.53 | 224.63 | 242.87
0.15 | 0.0055153 | 72.54 | 239.07 | 259.43
0.16 | 0.0056928 | 74.29 | 253.37 | 275.6
0.17 | 0.005851 | 75.78 | 267.1 | 291.49
0.18 | 0.006022 | 77.28 | 280.5 | 307.38
0.19 | 0.006241 | 78.6 | 293.65 | 323.08
0.2 | 0.006449 | 79.83 | 306.32 | 338.26
0.21 | 0.006638 | 81.07 | 319.03 | 353.06
0.22 | 0.006868 | 82.06 | 330.84 | 367.99
0.23 | 0.0071 | 83.31 | 342.46 | 382.73
0.24 | 0.007324 | 84.42 | 353.82 | 396.53
0.25 | 0.007524 | 85.69 | 364.61 | 410.49
0.26 | 0.00777 | 86.97 | 374.97 | 424.19
0.27 | 0.008022 | 88.15 | 385.08 | 437.39
0.28 | 0.00826 | 89.58 | 394.71 | 450.57
0.29 | 0.00851 | 90.95 | 403.95 | 463.27
0.3 | 0.00877 | 92.26 | 412.86 | 475.67
0.31 | 0.009027 | 93.48 | 421.45 | 487.77
0.32 | 0.00928 | 94.8 | 429.54 | 499.65
0.33 | 0.009587 | 96.11 | 437.4 | 511.33
0.34 | 0.009889 | 97.27 | 444.8 | 522.48
0.35 | 0.010168 | 98.6 | 452.02 | 533.17
0.36 | 0.010409 | 99.47 | 458.96 | 543.94
0.37 | 0.010745 | 100.86 | 465.44 | 554.37
0.38 | 0.01106 | 102.04 | 471.66 | 564.15
0.39 | 0.011373 | 103.19 | 477.68 | 573.5
0.4 | 0.011692 | 104.39 | 483.54 | 583
0.41 | 0.012017 | 105.45 | 489.05 | 591.8
0.42 | 0.012354 | 106.65 | 494.35 | 600.6
0.43 | 0.01267 | 107.85 | 499.6 | 608.6
0.44 | 0.013041 | 109.01 | 504.62 | 616.6
0.45 | 0.013406 | 110.15 | 509.43 | 624.3
0.46 | 0.013845 | 111.32 | 514.04 | 631.3
0.47 | 0.014258 | 112.6 | 518.6 | 638.7
0.48 | 0.014692 | 113.72 | 523.11 | 645.1
0.49 | 0.015222 | 115.04 | 527.28 | 651.5
0.5 | 0.015742 | 116.14 | 531.4 | 657.8
0.51 | 0.016292 | 117.47 | 535.35 | 663.5
0.52 | 0.016861 | 118.83 | 539.27 | 669.1
0.53 | 0.017431 | 120.12 | 543.06 | 674.4
0.54 | 0.018034 | 121.46 | 546.58 | 679.5
0.55 | 0.018708 | 122.7 | 550.12 | 684
0.56 | 0.019408 | 124.1 | 553.6 | 688.4
0.57 | 0.020228 | 125.49 | 556.91 | 692.8
0.58 | 0.020926 | 126.83 | 560.08 | 697
0.59 | 0.021695 | 128.26 | 563.13 | 700.8
0.6 | 0.022488 | 129.61 | 566.18 | 704.3
0.61 | 0.023367 | 131.08 | 569.07 | 707.6
0.62 | 0.024281 | 132.5 | 571.8 | 710.8
0.63 | 0.025247 | 133.94 | 574.4 | 713.9
0.64 | 0.026122 | 135.29 | 577 | 716.4
0.65 | 0.027 | 136.72 | 579.6 | 718.8
0.66 | 0.028067 | 138.19 | 581.8 | 721.2
0.67 | 0.029107 | 139.63 | 584.4 | 723.4
0.68 | 0.030201 | 141.12 | 586.6 | 725.3
0.69 | 0.031048 | 142.38 | 588.6 | 727.1
0.7 | 0.032115 | 143.86 | 590.8 | 728.7
0.71 | 0.033296 | 145.33 | 592.8 | 730.6
0.72 | 0.034344 | 146.79 | 594.3 | 731.9
0.73 | 0.035554 | 148.23 | 596.8 | 733.3
0.74 | 0.036685 | 149.61 | 598.2 | 734.5
0.75 | 0.038035 | 151.04 | 600 | 735.7
0.76 | 0.039168 | 152.5 | 601.5 | 736.7
0.77 | 0.040436 | 153.95 | 603.3 | 737.5
0.78 | 0.041756 | 155.28 | 604.6 | 738.3
0.79 | 0.043252 | 156.79 | 606.2 | 739.5
0.8 | 0.044266 | 158.25 | 607.6 | 740.2
0.81 | 0.045647 | 159.68 | 609.1 | 740.9
0.82 | 0.047237 | 161.2 | 610.3 | 741.5
0.83 | 0.048326 | 162.45 | 611.9 | 741.9
0.84 | 0.049958 | 164.05 | 613 | 742.7
0.85 | 0.051544 | 165.5 | 614.2 | 742.9
0.86 | 0.052984 | 166.96 | 615.4 | 743.7
0.87 | 0.054355 | 168.6 | 616.6 | 744.3
0.88 | 0.056005 | 169.92 | 617.9 | 744.4
0.89 | 0.05754 | 171.61 | 618.8 | 745.1
0.9 | 0.05936 | 173.09 | 619.9 | 745.3
0.91 | 0.06092 | 174.53 | 621.3 | 745.9
0.92 | 0.06209 | 176.05 | 622.3 | 746.1
0.93 | 0.06425 | 177.57 | 623.4 | 746.3
0.94 | 0.06611 | 179.16 | 624.3 | 746.7
0.95 | 0.06744 | 180.78 | 625.3 | 747.1
0.96 | 0.06942 | 182.3 | 626.5 | 747.5
0.97 | 0.07098 | 183.7 | 627.7 | 747.6
0.98 | 0.07316 | 185.37 | 628.5 | 748.1
0.99 | 0.07506 | 186.89 | 629.7 | 748.3
1 | 0.07694 | 188.41 | 630.5 | 748.5