## I-V Characteristic (mA-mm)
VDS (V) | VGS = -0.300 V | VGS = 0.100 V | VGS = 0.500 V | VGS = 0.900 V
0 | -4.5958e-05 | -0.52413 | -1.1009 | -5.174
0.01 | 0.000962 | 7.858 | 16.135 | 13.201
0.02 | 0.0017172 | 15.889 | 32.682 | 31.395
0.03 | 0.0022835 | 23.137 | 49.343 | 49.469
0.04 | 0.0027164 | 29.942 | 66.08 | 67.83
0.05 | 0.0030469 | 36.101 | 82.6 | 85.61
0.06 | 0.0033359 | 41.659 | 98.95 | 103.38
0.07 | 0.0035675 | 46.726 | 115.04 | 121.26
0.08 | 0.0037668 | 51.22 | 131.32 | 139.04
0.09 | 0.0039471 | 55.178 | 146.98 | 156.27
0.1 | 0.0041211 | 58.44 | 162.58 | 173.61
0.11 | 0.0042826 | 61.57 | 178.01 | 190.88
0.12 | 0.0044316 | 64.36 | 193.16 | 207.81
0.13 | 0.0046008 | 66.82 | 208.13 | 224.75
0.14 | 0.0047556 | 68.9 | 222.5 | 241.04
0.15 | 0.0049064 | 70.85 | 236.88 | 257.47
0.16 | 0.0050857 | 72.49 | 250.82 | 273.55
0.17 | 0.0052367 | 74.04 | 264.61 | 289.22
0.18 | 0.0054018 | 75.32 | 277.7 | 305.13
0.19 | 0.0055592 | 76.63 | 290.82 | 320.46
0.2 | 0.005687 | 77.88 | 303.45 | 335.48
0.21 | 0.005872 | 78.9 | 315.59 | 350.45
0.22 | 0.006062 | 80.09 | 327.63 | 365.03
0.23 | 0.006241 | 81.06 | 339.03 | 379.41
0.24 | 0.006453 | 82.29 | 350.06 | 393.45
0.25 | 0.006644 | 83.39 | 360.68 | 407.15
0.26 | 0.006857 | 84.5 | 370.91 | 420.57
0.27 | 0.007034 | 85.81 | 380.96 | 434.04
0.28 | 0.007249 | 87.09 | 390.32 | 446.81
0.29 | 0.007456 | 88.39 | 399.4 | 459.41
0.3 | 0.007682 | 89.67 | 408.16 | 471.64
0.31 | 0.007903 | 90.96 | 416.65 | 483.63
0.32 | 0.008144 | 92.14 | 424.54 | 495.5
0.33 | 0.008367 | 93.35 | 432.33 | 506.86
0.34 | 0.008564 | 94.58 | 439.64 | 517.84
0.35 | 0.008838 | 95.73 | 446.63 | 528.56
0.36 | 0.0091 | 96.95 | 453.44 | 539.04
0.37 | 0.009361 | 97.91 | 459.84 | 549.23
0.38 | 0.009578 | 99.11 | 465.95 | 558.88
0.39 | 0.009833 | 100.3 | 471.89 | 568.29
0.4 | 0.010142 | 101.38 | 477.55 | 577.4
0.41 | 0.010393 | 102.62 | 483.03 | 586.1
0.42 | 0.010697 | 103.56 | 488.26 | 594.6
0.43 | 0.011002 | 104.75 | 493.35 | 602.8
0.44 | 0.011326 | 105.87 | 498.31 | 610.6
0.45 | 0.011628 | 107.01 | 503.03 | 618.2
0.46 | 0.012021 | 108.11 | 507.57 | 625.5
0.47 | 0.012361 | 109.29 | 512.13 | 632.3
0.48 | 0.012743 | 110.52 | 516.4 | 638.9
0.49 | 0.013187 | 111.64 | 520.58 | 645.1
0.5 | 0.013595 | 113.03 | 524.63 | 651
0.51 | 0.014057 | 114.01 | 528.59 | 656.9
0.52 | 0.014441 | 115.36 | 532.44 | 662.1
0.53 | 0.015019 | 116.63 | 536.06 | 667.3
0.54 | 0.015606 | 117.91 | 539.68 | 672.4
0.55 | 0.016157 | 119.29 | 543.06 | 677
0.56 | 0.016713 | 120.46 | 546.54 | 681.3
0.57 | 0.017321 | 121.79 | 549.78 | 685.6
0.58 | 0.017983 | 123.27 | 552.84 | 689.8
0.59 | 0.018653 | 124.52 | 556 | 693.2
0.6 | 0.019358 | 125.94 | 558.91 | 696.5
0.61 | 0.020045 | 127.27 | 561.81 | 700
0.62 | 0.020824 | 128.67 | 564.58 | 703
0.63 | 0.021539 | 130.14 | 567.19 | 705.8
0.64 | 0.022366 | 131.52 | 569.79 | 708.8
0.65 | 0.02316 | 132.76 | 572.1 | 711.2
0.66 | 0.024108 | 134.2 | 574.3 | 713.3
0.67 | 0.024816 | 135.64 | 576.6 | 715.7
0.68 | 0.025713 | 137.05 | 579 | 717.2
0.69 | 0.026574 | 138.49 | 581.2 | 719.2
0.7 | 0.027443 | 139.73 | 583.2 | 720.8
0.71 | 0.028423 | 141.2 | 585 | 722.4
0.72 | 0.02939 | 142.62 | 587.2 | 724
0.73 | 0.030333 | 144 | 588.7 | 725.1
0.74 | 0.031272 | 145.42 | 590.8 | 726
0.75 | 0.032448 | 146.7 | 592.4 | 727.7
0.76 | 0.033431 | 148.23 | 594.2 | 728.4
0.77 | 0.034559 | 149.58 | 595.8 | 729.7
0.78 | 0.03552 | 150.97 | 597.2 | 730.3
0.79 | 0.036616 | 152.32 | 598.8 | 731.3
0.8 | 0.037709 | 153.77 | 600 | 731.9
0.81 | 0.03887 | 155.17 | 601.4 | 732.4
0.82 | 0.04018 | 156.67 | 602.8 | 733.3
0.83 | 0.041373 | 158.09 | 604.2 | 733.9
0.84 | 0.042447 | 159.37 | 605.4 | 734.3
0.85 | 0.043542 | 160.91 | 606.6 | 735.1
0.86 | 0.044942 | 162.37 | 607.8 | 735.5
0.87 | 0.046207 | 163.85 | 609 | 736.1
0.88 | 0.047619 | 165.4 | 610.3 | 736.3
0.89 | 0.048982 | 166.69 | 611.1 | 737
0.9 | 0.050067 | 168.29 | 612.4 | 737.3
0.91 | 0.05169 | 169.72 | 613.6 | 737.5
0.92 | 0.052871 | 171.32 | 614.7 | 737.9
0.93 | 0.054367 | 172.68 | 615.9 | 738.6
0.94 | 0.05596 | 174.23 | 616.7 | 738.7
0.95 | 0.05732 | 175.77 | 617.9 | 738.8
0.96 | 0.05918 | 177.27 | 618.9 | 739.5
0.97 | 0.06041 | 178.86 | 619.9 | 739.7
0.98 | 0.06196 | 180.18 | 621 | 739.9
0.99 | 0.06353 | 181.74 | 622 | 740.3
1 | 0.0652 | 183.31 | 623.1 | 740.5