## I-V Characteristic (mA-mm)
VDS (V) | VGS = -0.300 V | VGS = 0.100 V | VGS = 0.500 V | VGS = 0.900 V
0 | -3.8536e-05 | -0.5693 | -1.1348 | -5.192
0.01 | 0.0008695 | 7.894 | 16.125 | 13.366
0.02 | 0.0015265 | 15.761 | 33.376 | 32.095
0.03 | 0.0020176 | 23.091 | 50.128 | 50.319
0.04 | 0.0024077 | 29.783 | 67.17 | 68.82
0.05 | 0.0027009 | 35.891 | 83.9 | 87.05
0.06 | 0.0029452 | 41.381 | 100.42 | 105.02
0.07 | 0.0031533 | 46.328 | 116.91 | 123.07
0.08 | 0.0033178 | 50.753 | 132.95 | 141
0.09 | 0.0034859 | 54.665 | 149.49 | 158.95
0.1 | 0.0036397 | 57.74 | 164.95 | 176.18
0.11 | 0.0037775 | 60.88 | 180.54 | 193.84
0.12 | 0.0039204 | 63.64 | 196.15 | 211.08
0.13 | 0.0040539 | 65.98 | 211.08 | 227.76
0.14 | 0.0042009 | 68.08 | 225.86 | 244.9
0.15 | 0.0043167 | 69.92 | 240.43 | 261.57
0.16 | 0.00446 | 71.59 | 254.63 | 277.8
0.17 | 0.0045992 | 73.02 | 268.4 | 293.85
0.18 | 0.0047246 | 74.46 | 281.88 | 309.8
0.19 | 0.0048891 | 75.64 | 295.29 | 325.71
0.2 | 0.0050267 | 76.77 | 308.09 | 340.91
0.21 | 0.0051927 | 77.87 | 320.3 | 356.05
0.22 | 0.0053314 | 78.96 | 332.41 | 370.98
0.23 | 0.0055093 | 80.02 | 344.35 | 385.86
0.24 | 0.0056765 | 80.99 | 355.4 | 400
0.25 | 0.00576 | 82.26 | 366.15 | 414.17
0.26 | 0.005967 | 83.39 | 376.64 | 427.85
0.27 | 0.006168 | 84.6 | 386.64 | 441.2
0.28 | 0.006365 | 86.01 | 396.28 | 454.8
0.29 | 0.006537 | 87.09 | 405.55 | 467.51
0.3 | 0.006739 | 88.41 | 414.41 | 479.92
0.31 | 0.006937 | 89.69 | 422.97 | 492.42
0.32 | 0.007131 | 90.9 | 430.94 | 504.27
0.33 | 0.007351 | 92.16 | 438.91 | 516.08
0.34 | 0.00754 | 93.29 | 446.38 | 527.21
0.35 | 0.007756 | 94.46 | 453.46 | 538.24
0.36 | 0.007951 | 95.67 | 460.24 | 549.1
0.37 | 0.008211 | 96.79 | 466.83 | 559.59
0.38 | 0.00843 | 97.83 | 473.14 | 569.47
0.39 | 0.008675 | 99.05 | 479.08 | 578.9
0.4 | 0.008908 | 100.18 | 484.79 | 588.5
0.41 | 0.009163 | 101.28 | 490.37 | 597.6
0.42 | 0.009422 | 102.41 | 495.73 | 606.2
0.43 | 0.009675 | 103.36 | 500.87 | 614.7
0.44 | 0.009971 | 104.65 | 505.78 | 622.9
0.45 | 0.010274 | 105.77 | 510.64 | 630.3
0.46 | 0.010582 | 106.87 | 515.32 | 637.5
0.47 | 0.010887 | 108.17 | 519.79 | 644.9
0.48 | 0.011233 | 109.21 | 524.13 | 651.5
0.49 | 0.01157 | 110.44 | 528.4 | 658.2
0.5 | 0.011975 | 111.72 | 532.59 | 664
0.51 | 0.012378 | 112.89 | 536.46 | 669.7
0.52 | 0.012784 | 114.12 | 540.31 | 675.6
0.53 | 0.013226 | 115.47 | 544.05 | 680.8
0.54 | 0.013626 | 116.67 | 547.7 | 685.9
0.55 | 0.014142 | 117.91 | 551.17 | 690.4
0.56 | 0.014679 | 119.35 | 554.56 | 695.2
0.57 | 0.015249 | 120.46 | 557.88 | 699.6
0.58 | 0.015697 | 121.9 | 561.03 | 703.6
0.59 | 0.016417 | 123.29 | 564.1 | 707.2
0.6 | 0.016972 | 124.62 | 567.09 | 710.8
0.61 | 0.017553 | 126.13 | 569.87 | 714.1
0.62 | 0.018251 | 127.33 | 572.5 | 717.2
0.63 | 0.018934 | 128.77 | 575 | 720.1
0.64 | 0.019641 | 130.22 | 578 | 722.6
0.65 | 0.020238 | 131.54 | 580.2 | 724.9
0.66 | 0.020979 | 133.02 | 582.8 | 727.7
0.67 | 0.021703 | 134.44 | 585 | 729.2
0.68 | 0.022557 | 135.77 | 587.2 | 731.5
0.69 | 0.02324 | 137.13 | 589.4 | 733.3
0.7 | 0.024084 | 138.57 | 591.4 | 734.7
0.71 | 0.024807 | 139.83 | 593.4 | 736.3
0.72 | 0.02577 | 141.34 | 595 | 737.7
0.73 | 0.026642 | 142.69 | 597.4 | 738.7
0.74 | 0.027493 | 144.1 | 598.8 | 740.1
0.75 | 0.028349 | 145.61 | 600.7 | 741.1
0.76 | 0.029154 | 146.77 | 602.2 | 742.3
0.77 | 0.030229 | 148.28 | 603.7 | 742.7
0.78 | 0.031122 | 149.77 | 605.2 | 743.9
0.79 | 0.032209 | 151.1 | 607.1 | 744.5
0.8 | 0.033158 | 152.68 | 608.2 | 745.1
0.81 | 0.03413 | 153.93 | 609.5 | 745.9
0.82 | 0.035179 | 155.4 | 610.8 | 746.6
0.83 | 0.036011 | 156.83 | 612.2 | 747.1
0.84 | 0.037212 | 158.35 | 613.4 | 747.3
0.85 | 0.038335 | 159.69 | 614.6 | 747.6
0.86 | 0.039474 | 161.22 | 615.8 | 748.3
0.87 | 0.040503 | 162.69 | 617 | 748.7
0.88 | 0.041801 | 164.17 | 618.2 | 749.1
0.89 | 0.042968 | 165.71 | 619.4 | 749.5
0.9 | 0.044228 | 167.02 | 620.6 | 750
0.91 | 0.045385 | 168.62 | 621.4 | 750
0.92 | 0.046513 | 170.2 | 622.7 | 750.6
0.93 | 0.047826 | 171.67 | 623.8 | 750.8
0.94 | 0.049074 | 173.28 | 624.7 | 751.1
0.95 | 0.05032 | 174.63 | 625.9 | 751.3
0.96 | 0.05189 | 176.25 | 626.8 | 751.5
0.97 | 0.053369 | 177.75 | 628 | 751.6
0.98 | 0.054596 | 179.34 | 628.9 | 751.9
0.99 | 0.056052 | 180.82 | 630 | 752.4
1 | 0.05754 | 182.35 | 631.1 | 752.4