## I-V Characteristic (mA-mm)
VDS (V) | VGS = -0.300 V | VGS = 0.100 V | VGS = 0.500 V | VGS = 0.900 V
0 | -3.8403e-05 | -0.549 | -1.0878 | -5.107
0.01 | 0.0009115 | 7.964 | 15.977 | 13.261
0.02 | 0.0016089 | 15.861 | 33.354 | 32.163
0.03 | 0.0021363 | 23.329 | 50.142 | 50.34
0.04 | 0.0025441 | 30.079 | 67.44 | 69.06
0.05 | 0.002858 | 36.232 | 83.9 | 87.09
0.06 | 0.0031117 | 41.817 | 100.5 | 105.16
0.07 | 0.0033391 | 46.832 | 117.11 | 123.35
0.08 | 0.0035194 | 51.305 | 133.17 | 140.94
0.09 | 0.0036837 | 55.282 | 149.49 | 159.05
0.1 | 0.0038463 | 58.49 | 165.13 | 176.43
0.11 | 0.0039985 | 61.66 | 180.94 | 193.95
0.12 | 0.0041563 | 64.4 | 196.27 | 211.24
0.13 | 0.0042757 | 66.82 | 211.52 | 228.21
0.14 | 0.0044217 | 68.96 | 226.29 | 245.06
0.15 | 0.0045675 | 70.81 | 240.87 | 261.81
0.16 | 0.0046903 | 72.49 | 255.04 | 278.1
0.17 | 0.0048587 | 74.02 | 268.94 | 294.31
0.18 | 0.0050099 | 75.36 | 282.64 | 310.36
0.19 | 0.0051627 | 76.58 | 295.79 | 326.01
0.2 | 0.0053288 | 77.8 | 308.6 | 341.52
0.21 | 0.0054905 | 78.89 | 321.1 | 356.65
0.22 | 0.0056662 | 79.97 | 332.97 | 371.42
0.23 | 0.005735 | 81.07 | 344.95 | 386.51
0.24 | 0.005948 | 82.08 | 356.14 | 400.62
0.25 | 0.006146 | 83.35 | 366.97 | 414.69
0.26 | 0.006345 | 84.5 | 377.46 | 428.55
0.27 | 0.00652 | 85.7 | 387.56 | 442.01
0.28 | 0.006728 | 87.09 | 397.26 | 455.39
0.29 | 0.006902 | 88.21 | 406.52 | 468.22
0.3 | 0.007095 | 89.62 | 415.43 | 480.8
0.31 | 0.007294 | 90.88 | 424.12 | 493.17
0.32 | 0.007519 | 92.14 | 432.25 | 505.28
0.33 | 0.007736 | 93.28 | 440.14 | 516.97
0.34 | 0.007949 | 94.48 | 447.62 | 528.4
0.35 | 0.008208 | 95.65 | 454.77 | 539.36
0.36 | 0.008431 | 96.84 | 461.67 | 550.14
0.37 | 0.008704 | 97.97 | 468.29 | 560.71
0.38 | 0.00891 | 99.04 | 474.54 | 570.7
0.39 | 0.009161 | 100.26 | 480.55 | 580.2
0.4 | 0.009428 | 101.36 | 486.43 | 589.8
0.41 | 0.009666 | 102.48 | 491.97 | 598.6
0.42 | 0.00994 | 103.7 | 497.36 | 607.6
0.43 | 0.010205 | 104.6 | 502.55 | 615.8
0.44 | 0.010512 | 105.87 | 507.66 | 624.3
0.45 | 0.010801 | 107.05 | 512.46 | 631.7
0.46 | 0.011131 | 108.17 | 517.12 | 639.1
0.47 | 0.011454 | 109.38 | 521.67 | 646.1
0.48 | 0.011838 | 110.48 | 526.14 | 652.9
0.49 | 0.012222 | 111.72 | 530.36 | 659.3
0.5 | 0.012611 | 112.96 | 534.52 | 665.4
0.51 | 0.013027 | 114.24 | 538.44 | 671.5
0.52 | 0.01344 | 115.4 | 542.42 | 677.2
0.53 | 0.01393 | 116.67 | 546.11 | 682.4
0.54 | 0.014419 | 118 | 549.78 | 687.5
0.55 | 0.014967 | 119.26 | 553.27 | 692.1
0.56 | 0.015457 | 120.74 | 556.69 | 696.9
0.57 | 0.016049 | 121.79 | 560 | 701
0.58 | 0.016616 | 123.27 | 563.18 | 705.2
0.59 | 0.017246 | 124.59 | 566.24 | 709.3
0.6 | 0.017887 | 125.99 | 569.25 | 712.5
0.61 | 0.01854 | 127.45 | 572 | 716
0.62 | 0.019283 | 128.66 | 574.8 | 718.8
0.63 | 0.019859 | 130.21 | 577.6 | 721.9
0.64 | 0.020653 | 131.6 | 580 | 724.3
0.65 | 0.021382 | 133 | 582.3 | 726.9
0.66 | 0.022173 | 134.36 | 585 | 729.1
0.67 | 0.022903 | 135.73 | 587.2 | 731.5
0.68 | 0.023691 | 137.12 | 589.4 | 733.3
0.69 | 0.024536 | 138.59 | 591.7 | 735.1
0.7 | 0.025333 | 139.95 | 593.8 | 736.4
0.71 | 0.026192 | 141.2 | 595.8 | 738.1
0.72 | 0.027177 | 142.76 | 597.4 | 739.5
0.73 | 0.028032 | 144.11 | 599.5 | 740.7
0.74 | 0.028879 | 145.53 | 601.2 | 741.9
0.75 | 0.029877 | 147.03 | 603 | 742.7
0.76 | 0.030856 | 148.29 | 604.6 | 744.1
0.77 | 0.031862 | 149.79 | 606 | 744.7
0.78 | 0.032794 | 151.16 | 607.6 | 745.7
0.79 | 0.033804 | 152.6 | 609.1 | 746.3
0.8 | 0.034891 | 154.01 | 610.6 | 746.9
0.81 | 0.035814 | 155.44 | 611.9 | 747.5
0.82 | 0.037102 | 156.97 | 613.3 | 747.9
0.83 | 0.038062 | 158.34 | 614.3 | 748.9
0.84 | 0.039329 | 159.85 | 615.8 | 749.1
0.85 | 0.04022 | 161.16 | 617 | 749.5
0.86 | 0.041522 | 162.67 | 618.2 | 749.9
0.87 | 0.042734 | 164.19 | 619.5 | 750.4
0.88 | 0.044064 | 165.65 | 620.4 | 750.8
0.89 | 0.045276 | 167.26 | 621.5 | 751.1
0.9 | 0.046497 | 168.54 | 622.8 | 751.5
0.91 | 0.047854 | 170.19 | 623.8 | 751.9
0.92 | 0.048919 | 171.73 | 624.9 | 752.2
0.93 | 0.05044 | 173.18 | 626.1 | 752.4
0.94 | 0.051962 | 174.77 | 626.9 | 752.7
0.95 | 0.053226 | 176.15 | 628.1 | 753.2
0.96 | 0.054499 | 177.72 | 629.1 | 753.1
0.97 | 0.056043 | 179.3 | 630.1 | 753.6
0.98 | 0.05744 | 180.85 | 631.3 | 753.8
0.99 | 0.05876 | 182.3 | 632.7 | 754
1 | 0.06011 | 183.88 | 633.2 | 754