## I-V Characteristic (mA-mm)
VDS (V) | VGS = -0.300 V | VGS = 0.100 V | VGS = 0.500 V | VGS = 0.900 V
0 | -3.4736e-05 | -0.5358 | -1.119 | -5.199
0.01 | 0.0008636 | 7.948 | 16.123 | 13.178
0.02 | 0.0015234 | 15.82 | 33.421 | 32.11
0.03 | 0.0020233 | 23.061 | 50.192 | 50.276
0.04 | 0.0024024 | 29.983 | 67.35 | 69.2
0.05 | 0.0026996 | 36.035 | 83.97 | 87.07
0.06 | 0.002937 | 41.545 | 100.56 | 105.22
0.07 | 0.0031489 | 46.599 | 117.27 | 123.59
0.08 | 0.0033169 | 51.026 | 133.4 | 141.06
0.09 | 0.0034659 | 54.93 | 149.58 | 159.11
0.1 | 0.0036152 | 58.14 | 165.42 | 176.65
0.11 | 0.0037509 | 61.19 | 181.18 | 194.21
0.12 | 0.0038994 | 63.96 | 196.4 | 211.28
0.13 | 0.0040177 | 66.3 | 211.34 | 228.59
0.14 | 0.0041558 | 68.38 | 226.6 | 245.44
0.15 | 0.0042949 | 70.25 | 241 | 262.09
0.16 | 0.0044208 | 71.93 | 254.99 | 278.36
0.17 | 0.0045705 | 73.41 | 269.09 | 294.71
0.18 | 0.0047055 | 74.72 | 282.51 | 310.84
0.19 | 0.0048446 | 75.94 | 295.73 | 326.37
0.2 | 0.0049857 | 76.96 | 308.59 | 341.84
0.21 | 0.0051319 | 78.1 | 321.1 | 357.17
0.22 | 0.0052859 | 79.2 | 333.02 | 371.76
0.23 | 0.005425 | 80.19 | 344.79 | 386.86
0.24 | 0.0055917 | 81.37 | 356.06 | 401.16
0.25 | 0.005681 | 82.3 | 366.91 | 415.17
0.26 | 0.005873 | 83.52 | 377.21 | 428.94
0.27 | 0.006049 | 84.74 | 387.34 | 442.61
0.28 | 0.00626 | 85.97 | 397.17 | 455.9
0.29 | 0.006417 | 87.29 | 406.3 | 468.69
0.3 | 0.006599 | 88.48 | 415.08 | 481.32
0.31 | 0.006798 | 89.78 | 423.75 | 493.79
0.32 | 0.006998 | 91 | 431.88 | 505.85
0.33 | 0.007187 | 92.24 | 439.67 | 517.43
0.34 | 0.007364 | 93.32 | 447.15 | 528.86
0.35 | 0.007594 | 94.56 | 454.33 | 540
0.36 | 0.007813 | 95.69 | 461.2 | 550.63
0.37 | 0.008046 | 96.83 | 467.68 | 561.17
0.38 | 0.008229 | 98 | 473.9 | 570.9
0.39 | 0.008467 | 98.99 | 479.93 | 581.2
0.4 | 0.008692 | 100.15 | 485.76 | 590.4
0.41 | 0.008903 | 101.28 | 491.28 | 599.3
0.42 | 0.009159 | 102.38 | 496.56 | 607.8
0.43 | 0.009432 | 103.55 | 501.78 | 616.3
0.44 | 0.009695 | 104.62 | 506.83 | 624.5
0.45 | 0.009935 | 105.77 | 511.61 | 632.3
0.46 | 0.010262 | 106.85 | 516.25 | 639.3
0.47 | 0.01056 | 108.12 | 520.71 | 646.2
0.48 | 0.010906 | 109.18 | 525.22 | 653.2
0.49 | 0.011233 | 110.36 | 529.37 | 659.5
0.5 | 0.011605 | 111.62 | 533.45 | 665.8
0.51 | 0.012033 | 112.83 | 537.48 | 671.5
0.52 | 0.012399 | 114.09 | 541.39 | 677.2
0.53 | 0.012804 | 115.2 | 545.08 | 682.6
0.54 | 0.013278 | 116.43 | 548.63 | 687.2
0.55 | 0.013763 | 117.87 | 552.17 | 692.1
0.56 | 0.014232 | 119.13 | 555.57 | 696.5
0.57 | 0.014752 | 120.58 | 558.86 | 701.1
0.58 | 0.015283 | 121.64 | 561.99 | 705
0.59 | 0.015843 | 123.18 | 565.05 | 708.8
0.6 | 0.016435 | 124.46 | 568.17 | 712.4
0.61 | 0.01704 | 125.85 | 570.8 | 715.6
0.62 | 0.017649 | 127.13 | 573.6 | 718.8
0.63 | 0.01824 | 128.58 | 576 | 721.7
0.64 | 0.018896 | 129.98 | 578.6 | 724.1
0.65 | 0.019648 | 131.34 | 581.6 | 726.3
0.66 | 0.020334 | 132.76 | 584 | 728.7
0.67 | 0.020926 | 133.94 | 586.2 | 730.7
0.68 | 0.021655 | 135.44 | 588.2 | 732.9
0.69 | 0.02248 | 136.85 | 590.2 | 734.5
0.7 | 0.023265 | 138.19 | 592.6 | 735.9
0.71 | 0.023934 | 139.71 | 594.2 | 737.3
0.72 | 0.024734 | 140.9 | 596 | 738.9
0.73 | 0.025642 | 142.37 | 597.8 | 739.9
0.74 | 0.02625 | 143.75 | 599.6 | 740.9
0.75 | 0.027285 | 145.12 | 601.4 | 741.9
0.76 | 0.028208 | 146.55 | 603.1 | 742.7
0.77 | 0.029107 | 147.87 | 604.6 | 744.1
0.78 | 0.029912 | 149.26 | 606 | 744.7
0.79 | 0.030803 | 150.71 | 607.5 | 745.1
0.8 | 0.031865 | 152.12 | 609 | 745.9
0.81 | 0.032728 | 153.4 | 610.5 | 746.4
0.82 | 0.033613 | 154.88 | 611.4 | 747.3
0.83 | 0.034676 | 156.33 | 613.1 | 747.5
0.84 | 0.035885 | 157.77 | 614 | 748.1
0.85 | 0.036636 | 159.3 | 615.4 | 748.5
0.86 | 0.037864 | 160.48 | 616.4 | 748.9
0.87 | 0.039019 | 162.07 | 617.8 | 749.1
0.88 | 0.040063 | 163.53 | 619.1 | 749.7
0.89 | 0.04115 | 165 | 619.9 | 749.9
0.9 | 0.042266 | 166.54 | 621.3 | 750.4
0.91 | 0.043378 | 167.89 | 622 | 750.5
0.92 | 0.044478 | 169.51 | 623.4 | 750.8
0.93 | 0.045741 | 170.98 | 624.4 | 751.1
0.94 | 0.046905 | 172.41 | 625.3 | 751.3
0.95 | 0.048411 | 173.8 | 626.5 | 751.5
0.96 | 0.049448 | 175.36 | 627.3 | 751.6
0.97 | 0.050831 | 176.91 | 628.5 | 752.1
0.98 | 0.052025 | 178.43 | 629.7 | 752.1
0.99 | 0.053406 | 179.86 | 630.7 | 752.7
1 | 0.054757 | 181.22 | 631.9 | 752.7