## I-V Characteristic (mA-mm)
VDS (V) | VGS = -0.300 V | VGS = 0.100 V | VGS = 0.500 V | VGS = 0.900 V
0 | -4.4064e-05 | -0.5067 | -1.0108 | -5.007
0.01 | 0.0009403 | 7.932 | 16.037 | 13.482
0.02 | 0.0016646 | 15.798 | 33.126 | 31.921
0.03 | 0.0022151 | 23.061 | 49.943 | 50.467
0.04 | 0.0026338 | 29.941 | 66.96 | 68.86
0.05 | 0.0029687 | 35.995 | 83.47 | 86.91
0.06 | 0.0032437 | 41.528 | 100.28 | 105.08
0.07 | 0.0034717 | 46.551 | 116.63 | 123.18
0.08 | 0.0036712 | 50.972 | 132.86 | 140.84
0.09 | 0.0038651 | 54.912 | 148.79 | 158.41
0.1 | 0.0040127 | 58.08 | 164.65 | 176.26
0.11 | 0.0041861 | 61.2 | 180.4 | 193.59
0.12 | 0.0043315 | 64.03 | 195.66 | 210.65
0.13 | 0.0044809 | 66.39 | 210.59 | 227.65
0.14 | 0.0046466 | 68.5 | 225.34 | 244.23
0.15 | 0.0048096 | 70.44 | 240.11 | 261.27
0.16 | 0.0049699 | 72.09 | 253.99 | 277.26
0.17 | 0.0051152 | 73.61 | 267.76 | 293.34
0.18 | 0.0052897 | 74.96 | 281.23 | 309.2
0.19 | 0.0054514 | 76.22 | 294.35 | 324.71
0.2 | 0.0056047 | 77.32 | 307.29 | 340.29
0.21 | 0.005751 | 78.45 | 319.5 | 355.24
0.22 | 0.005932 | 79.58 | 331.47 | 369.87
0.23 | 0.006133 | 80.59 | 343.13 | 384.54
0.24 | 0.006301 | 81.82 | 354.2 | 398.93
0.25 | 0.006514 | 82.78 | 365.05 | 412.78
0.26 | 0.006714 | 84.08 | 375.37 | 426.39
0.27 | 0.006944 | 85.27 | 385.31 | 439.85
0.28 | 0.007137 | 86.57 | 394.89 | 452.93
0.29 | 0.007339 | 87.98 | 404.18 | 465.84
0.3 | 0.007563 | 89.12 | 412.89 | 478.17
0.31 | 0.007777 | 90.48 | 421.45 | 490.44
0.32 | 0.008035 | 91.69 | 429.42 | 502.22
0.33 | 0.008269 | 92.96 | 437.21 | 513.69
0.34 | 0.008508 | 94.2 | 444.61 | 525.05
0.35 | 0.008719 | 95.31 | 451.65 | 535.87
0.36 | 0.009007 | 96.55 | 458.4 | 546.54
0.37 | 0.009248 | 97.67 | 464.9 | 556.77
0.38 | 0.009535 | 98.95 | 471.1 | 566.63
0.39 | 0.009761 | 99.89 | 477.03 | 576.4
0.4 | 0.01006 | 101.14 | 482.82 | 585.4
0.41 | 0.01034 | 102.24 | 488.32 | 594.4
0.42 | 0.010614 | 103.47 | 493.72 | 603.1
0.43 | 0.010936 | 104.59 | 498.8 | 611.2
0.44 | 0.011265 | 105.77 | 503.87 | 619.5
0.45 | 0.011588 | 106.99 | 508.7 | 626.6
0.46 | 0.011894 | 108.13 | 513.33 | 634
0.47 | 0.012278 | 109.28 | 517.84 | 640.9
0.48 | 0.012665 | 110.56 | 522.22 | 647.6
0.49 | 0.013108 | 111.68 | 526.5 | 653.7
0.5 | 0.01349 | 112.94 | 530.63 | 659.9
0.51 | 0.013971 | 114.32 | 534.64 | 665.4
0.52 | 0.014506 | 115.61 | 538.55 | 671
0.53 | 0.014956 | 116.73 | 542.2 | 676.6
0.54 | 0.015556 | 118.16 | 545.88 | 681.2
0.55 | 0.016119 | 119.41 | 549.37 | 686
0.56 | 0.016774 | 120.88 | 552.81 | 690.5
0.57 | 0.017332 | 122.22 | 556.14 | 694.6
0.58 | 0.017993 | 123.5 | 559.22 | 698.7
0.59 | 0.018655 | 124.91 | 562.37 | 702.3
0.6 | 0.019318 | 126.37 | 565.35 | 705.6
0.61 | 0.020049 | 127.73 | 568.31 | 709.2
0.62 | 0.020819 | 129.21 | 570.7 | 712
0.63 | 0.021656 | 130.46 | 573.6 | 715.1
0.64 | 0.022371 | 131.99 | 575.9 | 717.6
0.65 | 0.023186 | 133.35 | 578.6 | 720.1
0.66 | 0.024021 | 134.78 | 581 | 722.1
0.67 | 0.024885 | 136.17 | 583.4 | 724.3
0.68 | 0.025741 | 137.58 | 585.5 | 726.5
0.69 | 0.026669 | 139.03 | 587.6 | 728.3
0.7 | 0.027659 | 140.43 | 589.8 | 729.7
0.71 | 0.028467 | 141.89 | 591.8 | 731.1
0.72 | 0.029521 | 143.18 | 594 | 732.4
0.73 | 0.030545 | 144.69 | 595.7 | 733.8
0.74 | 0.031512 | 146.13 | 597.6 | 735.1
0.75 | 0.032344 | 147.57 | 599.2 | 736.1
0.76 | 0.033569 | 149.05 | 600.7 | 737
0.77 | 0.034697 | 150.29 | 602.2 | 737.9
0.78 | 0.035895 | 151.76 | 603.8 | 738.9
0.79 | 0.03673 | 153.2 | 605.4 | 739.5
0.8 | 0.037915 | 154.7 | 607.1 | 740.3
0.81 | 0.039039 | 156.11 | 608.3 | 740.9
0.82 | 0.040143 | 157.51 | 609.6 | 741.7
0.83 | 0.041451 | 159.04 | 610.8 | 742
0.84 | 0.042687 | 160.51 | 612.2 | 742.7
0.85 | 0.043926 | 161.99 | 613.4 | 743.1
0.86 | 0.045112 | 163.33 | 614.7 | 743.7
0.87 | 0.046464 | 165.01 | 615.8 | 744.3
0.88 | 0.047716 | 166.45 | 617 | 744.7
0.89 | 0.049371 | 167.9 | 618.2 | 745
0.9 | 0.050505 | 169.56 | 619.4 | 745.3
0.91 | 0.051956 | 170.82 | 620.4 | 745.7
0.92 | 0.053338 | 172.48 | 621.4 | 746.1
0.93 | 0.054587 | 173.99 | 622.7 | 746.3
0.94 | 0.056208 | 175.47 | 623.6 | 746.7
0.95 | 0.05758 | 177.15 | 624.7 | 747.1
0.96 | 0.05932 | 178.59 | 625.7 | 747.1
0.97 | 0.06081 | 180.14 | 626.5 | 747.5
0.98 | 0.06235 | 181.74 | 627.8 | 747.6
0.99 | 0.06413 | 183.3 | 629.1 | 748.2
1 | 0.06552 | 184.71 | 629.8 | 748.3