## I-V Characteristic (mA-mm)
VDS (V) | VGS = -0.300 V | VGS = 0.100 V | VGS = 0.500 V | VGS = 0.900 V
0 | 0.0004671 | -0.5389 | -0.8604 | -5.133
0.01 | 0.001382 | 7.768 | 15.911 | 13.037
0.02 | 0.0021271 | 15.676 | 32.735 | 31.354
0.03 | 0.0026261 | 22.822 | 49.5 | 49.668
0.04 | 0.0031706 | 29.524 | 66.46 | 68.06
0.05 | 0.0033938 | 35.543 | 82.88 | 85.98
0.06 | 0.0036965 | 40.978 | 99.25 | 103.75
0.07 | 0.0038679 | 45.962 | 115.89 | 122.18
0.08 | 0.0040651 | 50.319 | 131.74 | 139.6
0.09 | 0.0043153 | 54.132 | 147.53 | 157.09
0.1 | 0.0043517 | 57.36 | 163.25 | 174.57
0.11 | 0.0045284 | 60.38 | 179.08 | 192.08
0.12 | 0.0046854 | 63.09 | 193.94 | 208.93
0.13 | 0.0048317 | 65.4 | 208.83 | 225.71
0.14 | 0.0051097 | 67.51 | 223.58 | 242.41
0.15 | 0.0050944 | 69.28 | 237.77 | 258.83
0.16 | 0.0052663 | 70.92 | 251.87 | 275.17
0.17 | 0.0054455 | 72.38 | 265.42 | 291.03
0.18 | 0.005575 | 73.68 | 278.64 | 306.7
0.19 | 0.005698 | 74.98 | 291.68 | 322.14
0.2 | 0.005926 | 76.06 | 304.23 | 337.14
0.21 | 0.006193 | 77.08 | 316.66 | 352.57
0.22 | 0.006267 | 78.03 | 328.18 | 366.87
0.23 | 0.006446 | 79.16 | 339.68 | 381.24
0.24 | 0.006599 | 80.27 | 350.81 | 395.45
0.25 | 0.00679 | 81.3 | 361.4 | 409.17
0.26 | 0.006978 | 82.51 | 371.5 | 422.68
0.27 | 0.007166 | 83.59 | 381.45 | 435.95
0.28 | 0.007347 | 84.97 | 390.78 | 448.92
0.29 | 0.007545 | 86.17 | 399.77 | 461.39
0.3 | 0.007746 | 87.43 | 408.51 | 473.8
0.31 | 0.007982 | 88.69 | 416.88 | 485.9
0.32 | 0.008154 | 89.81 | 424.69 | 497.48
0.33 | 0.008368 | 91.08 | 432.29 | 508.85
0.34 | 0.008585 | 92.23 | 439.56 | 519.84
0.35 | 0.008867 | 93.41 | 446.5 | 530.8
0.36 | 0.009002 | 94.46 | 453.15 | 541.16
0.37 | 0.009336 | 95.75 | 459.46 | 551.09
0.38 | 0.009513 | 96.79 | 465.56 | 560.83
0.39 | 0.009752 | 97.92 | 471.42 | 570.1
0.4 | 0.010031 | 99.11 | 477.05 | 579.4
0.41 | 0.01036 | 100.07 | 482.44 | 587.8
0.42 | 0.010599 | 101.26 | 487.66 | 596.5
0.43 | 0.010819 | 102.42 | 492.73 | 604.4
0.44 | 0.011181 | 103.5 | 497.6 | 612.3
0.45 | 0.011447 | 104.74 | 502.27 | 619.8
0.46 | 0.011794 | 105.71 | 506.83 | 626.7
0.47 | 0.012196 | 106.89 | 511.31 | 633.6
0.48 | 0.012529 | 108.1 | 515.62 | 640.3
0.49 | 0.012812 | 109.34 | 519.63 | 646.1
0.5 | 0.013153 | 110.38 | 523.71 | 651.9
0.51 | 0.013752 | 111.7 | 527.64 | 657.7
0.52 | 0.014084 | 112.89 | 531.44 | 663.1
0.53 | 0.014609 | 114.25 | 535.07 | 668.1
0.54 | 0.015188 | 115.49 | 538.6 | 672.9
0.55 | 0.015552 | 116.64 | 542.05 | 677.2
0.56 | 0.016177 | 117.96 | 545.41 | 681.8
0.57 | 0.016716 | 119.39 | 548.6 | 685.9
0.58 | 0.017303 | 120.72 | 551.69 | 689.8
0.59 | 0.017973 | 122.18 | 554.74 | 693.2
0.6 | 0.018598 | 123.29 | 557.7 | 696.7
0.61 | 0.019267 | 124.76 | 560.51 | 699.8
0.62 | 0.019935 | 126.13 | 563.24 | 702.8
0.63 | 0.020628 | 127.49 | 565.77 | 705.5
0.64 | 0.02137 | 128.88 | 568.41 | 708
0.65 | 0.022137 | 130.22 | 570.7 | 710.7
0.66 | 0.022918 | 131.6 | 573.2 | 712.6
0.67 | 0.023538 | 133 | 575.4 | 714.6
0.68 | 0.024397 | 134.49 | 577.4 | 716.4
0.69 | 0.025285 | 135.69 | 579.8 | 718.1
0.7 | 0.026082 | 137.08 | 581.6 | 719.8
0.71 | 0.026949 | 138.55 | 583.7 | 721.2
0.72 | 0.027761 | 139.92 | 585.4 | 722.4
0.73 | 0.028608 | 141.42 | 587.4 | 723.8
0.74 | 0.0297 | 142.62 | 589.2 | 724.6
0.75 | 0.030556 | 144.04 | 590.6 | 725.9
0.76 | 0.031434 | 145.54 | 592.6 | 726.7
0.77 | 0.032596 | 146.85 | 593.8 | 727.7
0.78 | 0.03341 | 148.29 | 595.6 | 728.3
0.79 | 0.034474 | 149.69 | 597 | 729.1
0.8 | 0.035687 | 151.08 | 598.4 | 729.8
0.81 | 0.036724 | 152.54 | 599.9 | 730.6
0.82 | 0.03769 | 153.97 | 601 | 731.3
0.83 | 0.03856 | 155.28 | 602.4 | 731.9
0.84 | 0.039927 | 156.83 | 603.5 | 732.2
0.85 | 0.041005 | 158.21 | 604.7 | 732.9
0.86 | 0.042106 | 159.71 | 606 | 733.1
0.87 | 0.043385 | 161.2 | 607.4 | 733.5
0.88 | 0.044707 | 162.46 | 608.5 | 733.9
0.89 | 0.046012 | 164.04 | 609.5 | 734.5
0.9 | 0.047006 | 165.46 | 610.6 | 734.7
0.91 | 0.04843 | 166.97 | 611.8 | 735.1
0.92 | 0.049603 | 168.52 | 613.1 | 735.4
0.93 | 0.051015 | 169.9 | 613.9 | 735.7
0.94 | 0.052053 | 171.49 | 615.1 | 735.9
0.95 | 0.053784 | 172.98 | 616.2 | 736.3
0.96 | 0.055017 | 174.55 | 617 | 736.7
0.97 | 0.056653 | 175.95 | 618.3 | 736.7
0.98 | 0.05772 | 177.44 | 619.2 | 737.1
0.99 | 0.05954 | 179 | 620.4 | 737.5
1 | 0.06084 | 180.54 | 621.4 | 737.7