## I-V Characteristic (mA-mm)
VDS (V) | VGS = -0.300 V | VGS = 0.100 V | VGS = 0.500 V | VGS = 0.900 V
0 | -2.6203e-05 | -0.5227 | -0.9001 | -5.012
0.01 | 0.0008124 | 7.856 | 16.091 | 13.308
0.02 | 0.0014284 | 15.665 | 33.019 | 31.657
0.03 | 0.0018875 | 22.887 | 49.925 | 50.068
0.04 | 0.0022429 | 29.557 | 66.84 | 68.47
0.05 | 0.0025261 | 35.593 | 83.54 | 86.75
0.06 | 0.0027456 | 41.102 | 100.22 | 104.59
0.07 | 0.0029427 | 46.011 | 116.66 | 123
0.08 | 0.0030936 | 50.351 | 132.86 | 140.54
0.09 | 0.0032446 | 54.221 | 148.8 | 158.26
0.1 | 0.0033858 | 57.4 | 164.61 | 175.71
0.11 | 0.0035098 | 60.47 | 180.5 | 193.25
0.12 | 0.0036437 | 63.07 | 195.64 | 210.53
0.13 | 0.0037696 | 65.46 | 210.69 | 227.41
0.14 | 0.0038872 | 67.46 | 225.33 | 244.08
0.15 | 0.0040115 | 69.29 | 239.83 | 260.82
0.16 | 0.0041413 | 70.89 | 254.28 | 277.36
0.17 | 0.0042756 | 72.25 | 267.88 | 293.27
0.18 | 0.0044027 | 73.61 | 281.3 | 309.12
0.19 | 0.004548 | 74.74 | 294.63 | 324.93
0.2 | 0.0046839 | 75.89 | 307.38 | 340.16
0.21 | 0.0048093 | 77 | 319.79 | 355.57
0.22 | 0.0049754 | 78.01 | 331.78 | 370.29
0.23 | 0.0051239 | 79.08 | 343.55 | 384.97
0.24 | 0.0052892 | 80.13 | 354.68 | 399.33
0.25 | 0.0054285 | 81.25 | 365.59 | 413.21
0.26 | 0.0055824 | 82.33 | 375.97 | 427.14
0.27 | 0.005694 | 83.55 | 386.08 | 440.54
0.28 | 0.005869 | 84.74 | 395.66 | 453.76
0.29 | 0.006065 | 86.03 | 404.9 | 466.69
0.3 | 0.00625 | 87.35 | 413.93 | 479.34
0.31 | 0.006428 | 88.5 | 422.39 | 491.62
0.32 | 0.006597 | 89.78 | 430.43 | 503.59
0.33 | 0.00681 | 91.06 | 438.32 | 515.32
0.34 | 0.007004 | 92.22 | 445.77 | 526.62
0.35 | 0.007183 | 93.5 | 452.93 | 537.74
0.36 | 0.00739 | 94.53 | 459.76 | 548.47
0.37 | 0.007597 | 95.75 | 466.25 | 558.79
0.38 | 0.007807 | 96.87 | 472.51 | 568.88
0.39 | 0.008003 | 97.96 | 478.43 | 578.2
0.4 | 0.008245 | 99.19 | 484.22 | 587.8
0.41 | 0.008489 | 100.18 | 489.74 | 597
0.42 | 0.008733 | 101.42 | 495.07 | 605.4
0.43 | 0.008947 | 102.52 | 500.24 | 613.9
0.44 | 0.009221 | 103.74 | 505.17 | 622
0.45 | 0.009476 | 104.7 | 509.97 | 629.7
0.46 | 0.009759 | 105.91 | 514.56 | 637.1
0.47 | 0.01007 | 107.05 | 519.04 | 643.9
0.48 | 0.010382 | 108.24 | 523.46 | 650.7
0.49 | 0.010719 | 109.45 | 527.6 | 657.1
0.5 | 0.011026 | 110.5 | 531.73 | 663.3
0.51 | 0.011428 | 111.8 | 535.68 | 669
0.52 | 0.011849 | 113.08 | 539.52 | 674.7
0.53 | 0.012299 | 114.37 | 543.25 | 680.2
0.54 | 0.012681 | 115.71 | 546.78 | 685.2
0.55 | 0.013074 | 116.8 | 550.28 | 689.8
0.56 | 0.013548 | 118.23 | 553.69 | 694.1
0.57 | 0.014036 | 119.57 | 556.97 | 698.4
0.58 | 0.014606 | 120.82 | 560.06 | 702.7
0.59 | 0.015117 | 122.16 | 563.18 | 706.4
0.6 | 0.015674 | 123.52 | 566.13 | 709.6
0.61 | 0.016182 | 124.9 | 569.02 | 713
0.62 | 0.016839 | 126.21 | 571.8 | 716
0.63 | 0.01748 | 127.65 | 574.3 | 718.8
0.64 | 0.018149 | 128.9 | 576.8 | 721.7
0.65 | 0.018779 | 130.32 | 579.1 | 724
0.66 | 0.019409 | 131.76 | 581.8 | 726
0.67 | 0.020115 | 133.08 | 584.2 | 728.3
0.68 | 0.020818 | 134.63 | 586.4 | 730.2
0.69 | 0.021521 | 135.81 | 588.3 | 731.9
0.7 | 0.022277 | 137.27 | 590.4 | 733.5
0.71 | 0.02311 | 138.69 | 592.2 | 734.9
0.72 | 0.023735 | 139.99 | 594.2 | 736.3
0.73 | 0.024536 | 141.46 | 596.2 | 737.7
0.74 | 0.02533 | 142.82 | 597.8 | 738.6
0.75 | 0.026168 | 144.15 | 599.4 | 739.5
0.76 | 0.027034 | 145.62 | 601.1 | 740.7
0.77 | 0.027973 | 147.01 | 602.6 | 741.2
0.78 | 0.028884 | 148.23 | 604.2 | 742.3
0.79 | 0.02958 | 149.71 | 605.4 | 742.7
0.8 | 0.030609 | 151.13 | 607.1 | 743.5
0.81 | 0.031565 | 152.54 | 608.4 | 744.1
0.82 | 0.03253 | 154.05 | 609.8 | 744.9
0.83 | 0.033385 | 155.28 | 611 | 745.1
0.84 | 0.034385 | 156.91 | 612.2 | 745.7
0.85 | 0.035276 | 158.33 | 613.4 | 746.1
0.86 | 0.036454 | 159.75 | 614.8 | 746.4
0.87 | 0.03758 | 161.34 | 615.9 | 747.3
0.88 | 0.038673 | 162.69 | 617 | 747.5
0.89 | 0.039735 | 164.21 | 618 | 747.7
0.9 | 0.040759 | 165.69 | 619 | 748.2
0.91 | 0.04204 | 167.13 | 620.3 | 748.3
0.92 | 0.0432 | 168.58 | 621.4 | 748.7
0.93 | 0.044363 | 170.12 | 622.4 | 749.1
0.94 | 0.045416 | 171.64 | 623.5 | 749.1
0.95 | 0.046638 | 173.16 | 624.5 | 749.5
0.96 | 0.047963 | 174.61 | 625.5 | 749.5
0.97 | 0.049015 | 176 | 626.5 | 749.9
0.98 | 0.050497 | 177.72 | 627.7 | 750.1
0.99 | 0.051731 | 179.19 | 628.5 | 750.4
1 | 0.053085 | 180.7 | 629.7 | 750.6