## I-V Characteristic (mA-mm)
VDS (V) | VGS = -0.300 V | VGS = 0.100 V | VGS = 0.500 V | VGS = 0.900 V
0 | -3.2944e-05 | -0.5972 | -1.045 | -5.141
0.01 | 0.0008422 | 7.875 | 16.053 | 13.402
0.02 | 0.0014917 | 15.726 | 33.041 | 31.691
0.03 | 0.0019755 | 22.97 | 49.712 | 50.06
0.04 | 0.0023535 | 29.677 | 66.84 | 68.36
0.05 | 0.0026475 | 35.813 | 83.37 | 86.53
0.06 | 0.0028765 | 41.285 | 100.18 | 104.83
0.07 | 0.0030856 | 46.228 | 116.53 | 122.69
0.08 | 0.0032465 | 50.594 | 132.56 | 140.43
0.09 | 0.0034156 | 54.498 | 148.61 | 158.11
0.1 | 0.0035487 | 57.57 | 164.29 | 175.57
0.11 | 0.0036857 | 60.73 | 180.15 | 193.25
0.12 | 0.0038286 | 63.36 | 195.27 | 210.22
0.13 | 0.0039456 | 65.78 | 210.33 | 227.19
0.14 | 0.0040939 | 67.82 | 225.06 | 243.9
0.15 | 0.0042223 | 69.62 | 239.63 | 260.41
0.16 | 0.0043566 | 71.29 | 253.74 | 276.99
0.17 | 0.0044932 | 72.67 | 267.66 | 292.93
0.18 | 0.0046329 | 74.09 | 280.94 | 308.66
0.19 | 0.0047844 | 75.32 | 294.23 | 324.47
0.2 | 0.0049243 | 76.44 | 307.21 | 340.04
0.21 | 0.0050692 | 77.49 | 319.5 | 355.05
0.22 | 0.0052255 | 78.56 | 331.46 | 369.87
0.23 | 0.0053672 | 79.65 | 343.18 | 384.63
0.24 | 0.0055582 | 80.73 | 354.33 | 398.86
0.25 | 0.005684 | 81.82 | 365.31 | 413.07
0.26 | 0.00586 | 82.89 | 375.61 | 426.71
0.27 | 0.006045 | 84.1 | 385.75 | 440.28
0.28 | 0.00621 | 85.38 | 395.42 | 453.41
0.29 | 0.006404 | 86.73 | 404.61 | 466.19
0.3 | 0.006584 | 88.01 | 413.53 | 479.09
0.31 | 0.006761 | 89.13 | 422.18 | 491.28
0.32 | 0.006954 | 90.41 | 430.23 | 503.15
0.33 | 0.007185 | 91.66 | 438.1 | 514.97
0.34 | 0.007374 | 92.92 | 445.58 | 526.35
0.35 | 0.007564 | 94.04 | 452.75 | 537.42
0.36 | 0.007798 | 95.21 | 459.58 | 548.14
0.37 | 0.008018 | 96.38 | 466.11 | 558.52
0.38 | 0.008244 | 97.47 | 472.4 | 568.61
0.39 | 0.008465 | 98.67 | 478.48 | 578.2
0.4 | 0.008715 | 99.66 | 484.25 | 587.8
0.41 | 0.008951 | 100.9 | 489.77 | 596.8
0.42 | 0.00916 | 102.06 | 495.12 | 605.5
0.43 | 0.00945 | 103.14 | 500.32 | 613.8
0.44 | 0.009711 | 104.31 | 505.37 | 622.3
0.45 | 0.010019 | 105.29 | 510.2 | 629.7
0.46 | 0.010294 | 106.53 | 514.82 | 637.1
0.47 | 0.010612 | 107.75 | 519.38 | 644.1
0.48 | 0.010923 | 108.85 | 523.79 | 651
0.49 | 0.011275 | 110.16 | 527.99 | 657.7
0.5 | 0.01163 | 111.28 | 532.12 | 663.8
0.51 | 0.012036 | 112.6 | 536.2 | 669.7
0.52 | 0.012418 | 113.8 | 540.08 | 674.9
0.53 | 0.012836 | 115.07 | 543.71 | 680.4
0.54 | 0.013255 | 116.25 | 547.34 | 685.6
0.55 | 0.013735 | 117.59 | 550.89 | 690.4
0.56 | 0.014281 | 118.91 | 554.33 | 695
0.57 | 0.014739 | 120.3 | 557.6 | 699.3
0.58 | 0.015333 | 121.61 | 560.71 | 703.2
0.59 | 0.015842 | 122.82 | 563.86 | 707.3
0.6 | 0.016414 | 124.26 | 566.85 | 710.6
0.61 | 0.017035 | 125.71 | 569.69 | 714.1
0.62 | 0.017668 | 127.07 | 572.3 | 717.2
0.63 | 0.018323 | 128.57 | 575 | 720
0.64 | 0.018941 | 129.7 | 577.6 | 722.8
0.65 | 0.019695 | 131.19 | 580.2 | 725.1
0.66 | 0.020306 | 132.52 | 582.3 | 727.5
0.67 | 0.02109 | 133.92 | 584.6 | 729.2
0.68 | 0.021762 | 135.41 | 587.2 | 731.5
0.69 | 0.022532 | 136.71 | 589.2 | 733.5
0.7 | 0.023287 | 138.09 | 591.2 | 734.9
0.71 | 0.023973 | 139.56 | 593.3 | 736.3
0.72 | 0.024908 | 140.9 | 595 | 737.9
0.73 | 0.025716 | 142.28 | 597.2 | 739.1
0.74 | 0.026558 | 143.7 | 598.8 | 740.5
0.75 | 0.027288 | 145.07 | 600.5 | 741.1
0.76 | 0.028225 | 146.45 | 602 | 742
0.77 | 0.029141 | 147.91 | 603.6 | 743.1
0.78 | 0.03003 | 149.17 | 605.1 | 743.9
0.79 | 0.030901 | 150.67 | 606.6 | 744.7
0.8 | 0.031914 | 152.12 | 607.9 | 745.1
0.81 | 0.032907 | 153.52 | 609.5 | 745.9
0.82 | 0.033858 | 155 | 610.6 | 746.6
0.83 | 0.03484 | 156.27 | 612 | 747.1
0.84 | 0.035917 | 157.83 | 613.5 | 747.5
0.85 | 0.037033 | 159.25 | 614.2 | 747.9
0.86 | 0.038075 | 160.75 | 615.7 | 748.3
0.87 | 0.039104 | 162.07 | 616.6 | 748.9
0.88 | 0.040209 | 163.61 | 617.8 | 749.1
0.89 | 0.041313 | 165.1 | 619 | 749.5
0.9 | 0.04241 | 166.57 | 619.9 | 750
0.91 | 0.043757 | 168.1 | 621.2 | 750.4
0.92 | 0.044869 | 169.4 | 622.6 | 750.6
0.93 | 0.045894 | 170.98 | 623.4 | 750.9
0.94 | 0.047428 | 172.59 | 624.5 | 751.1
0.95 | 0.048536 | 174.01 | 625.7 | 751.3
0.96 | 0.05004 | 175.64 | 626.7 | 751.9
0.97 | 0.051288 | 177 | 627.6 | 751.6
0.98 | 0.052466 | 178.52 | 628.7 | 752.3
0.99 | 0.053789 | 180.04 | 629.7 | 752.3
1 | 0.05518 | 181.58 | 630.9 | 752.5