## I-V Characteristic (mA-mm)
VDS (V) | VGS = -0.300 V | VGS = 0.100 V | VGS = 0.500 V | VGS = 0.900 V
0 | -3.5493e-05 | -0.5329 | -1.056 | -5.188
0.01 | 0.000836 | 7.812 | 15.995 | 13.273
0.02 | 0.0014756 | 15.56 | 32.785 | 31.489
0.03 | 0.0019579 | 22.843 | 49.789 | 49.947
0.04 | 0.0023304 | 29.519 | 66.44 | 68.02
0.05 | 0.0026141 | 35.533 | 83.4 | 86.55
0.06 | 0.0028459 | 40.965 | 99.49 | 104.18
0.07 | 0.0030432 | 45.928 | 115.91 | 122.06
0.08 | 0.0032179 | 50.271 | 132.2 | 139.88
0.09 | 0.0033644 | 54.098 | 147.96 | 157.52
0.1 | 0.0035227 | 57.41 | 163.65 | 174.88
0.11 | 0.0036553 | 60.35 | 179.34 | 192.33
0.12 | 0.0037863 | 63.07 | 194.56 | 209.5
0.13 | 0.0039014 | 65.35 | 209.39 | 226.3
0.14 | 0.004035 | 67.42 | 224.22 | 243.15
0.15 | 0.0041684 | 69.18 | 238.71 | 259.72
0.16 | 0.0042842 | 70.74 | 252.75 | 275.91
0.17 | 0.0044322 | 72.27 | 266.35 | 291.78
0.18 | 0.0045559 | 73.54 | 279.82 | 307.54
0.19 | 0.0046911 | 74.8 | 293.21 | 323.59
0.2 | 0.0048357 | 75.82 | 305.77 | 338.63
0.21 | 0.0049805 | 76.85 | 318.02 | 353.65
0.22 | 0.0051439 | 77.92 | 330.11 | 368.62
0.23 | 0.0052893 | 78.91 | 341.64 | 383.13
0.24 | 0.0054494 | 79.97 | 352.82 | 397.38
0.25 | 0.0056049 | 80.96 | 363.61 | 411.41
0.26 | 0.005698 | 82.14 | 374 | 425.12
0.27 | 0.005885 | 83.39 | 383.96 | 438.45
0.28 | 0.006063 | 84.52 | 393.65 | 451.81
0.29 | 0.006251 | 85.91 | 402.87 | 464.63
0.3 | 0.006408 | 87.05 | 411.68 | 477.07
0.31 | 0.006623 | 88.32 | 420.16 | 489.38
0.32 | 0.006825 | 89.57 | 428.34 | 501.37
0.33 | 0.007036 | 90.78 | 436.21 | 513.22
0.34 | 0.007218 | 91.92 | 443.54 | 524.23
0.35 | 0.007432 | 93.09 | 450.58 | 535.23
0.36 | 0.007622 | 94.29 | 457.51 | 546.08
0.37 | 0.007837 | 95.42 | 464.02 | 556.33
0.38 | 0.008035 | 96.49 | 470.26 | 566.45
0.39 | 0.008261 | 97.51 | 476.13 | 575.8
0.4 | 0.008492 | 98.74 | 481.94 | 585.3
0.41 | 0.008703 | 99.76 | 487.52 | 594.2
0.42 | 0.008976 | 100.94 | 492.81 | 603.2
0.43 | 0.00924 | 102.11 | 497.95 | 611.7
0.44 | 0.009525 | 103.06 | 503 | 619.5
0.45 | 0.009782 | 104.29 | 507.83 | 627.3
0.46 | 0.010072 | 105.45 | 512.48 | 634.5
0.47 | 0.010358 | 106.53 | 516.91 | 641.7
0.48 | 0.010654 | 107.81 | 521.37 | 648.5
0.49 | 0.010999 | 108.91 | 525.62 | 654.7
0.5 | 0.011345 | 110.16 | 529.72 | 660.9
0.51 | 0.011735 | 111.32 | 533.68 | 667
0.52 | 0.012123 | 112.68 | 537.52 | 672.5
0.53 | 0.012562 | 113.73 | 541.34 | 677.6
0.54 | 0.012991 | 115.14 | 544.95 | 682.8
0.55 | 0.013432 | 116.39 | 548.33 | 687.5
0.56 | 0.013912 | 117.71 | 551.85 | 692.3
0.57 | 0.014444 | 119.05 | 555.06 | 696.4
0.58 | 0.01495 | 120.26 | 558.26 | 700.4
0.59 | 0.01549 | 121.66 | 561.31 | 704.4
0.6 | 0.016069 | 123.06 | 564.31 | 708
0.61 | 0.016626 | 124.34 | 567.17 | 711.1
0.62 | 0.017301 | 125.83 | 569.97 | 714
0.63 | 0.017894 | 127.07 | 572.3 | 717.1
0.64 | 0.018564 | 128.47 | 575 | 719.8
0.65 | 0.019194 | 129.86 | 577.4 | 722.1
0.66 | 0.019844 | 131.26 | 580 | 724.7
0.67 | 0.020531 | 132.64 | 582.2 | 726.7
0.68 | 0.021258 | 133.97 | 584.6 | 728.5
0.69 | 0.021988 | 135.4 | 586.6 | 730.3
0.7 | 0.022689 | 136.85 | 588.4 | 731.9
0.71 | 0.02348 | 138.13 | 590.8 | 733.5
0.72 | 0.024303 | 139.43 | 592.6 | 734.9
0.73 | 0.025126 | 140.84 | 594.4 | 736.1
0.74 | 0.025938 | 142.34 | 596.1 | 737.1
0.75 | 0.026651 | 143.66 | 597.8 | 738.3
0.76 | 0.027563 | 145.12 | 599.4 | 739.3
0.77 | 0.028538 | 146.33 | 601 | 740.2
0.78 | 0.029322 | 147.85 | 602.4 | 740.9
0.79 | 0.030138 | 149.23 | 603.8 | 741.8
0.8 | 0.03118 | 150.7 | 605.4 | 742.3
0.81 | 0.031986 | 152.08 | 606.7 | 743.3
0.82 | 0.033105 | 153.48 | 608.3 | 743.5
0.83 | 0.034007 | 154.92 | 609.2 | 744.2
0.84 | 0.035071 | 156.35 | 610.6 | 744.7
0.85 | 0.036085 | 157.84 | 611.8 | 745.3
0.86 | 0.037028 | 159.12 | 613.1 | 745.7
0.87 | 0.038108 | 160.68 | 614.2 | 746.3
0.88 | 0.039096 | 162.1 | 615.4 | 746.6
0.89 | 0.04026 | 163.61 | 616.4 | 746.9
0.9 | 0.041412 | 165.23 | 617.4 | 747.1
0.91 | 0.042645 | 166.41 | 618.6 | 747.5
0.92 | 0.043605 | 168.04 | 619.7 | 747.6
0.93 | 0.044887 | 169.58 | 620.7 | 747.9
0.94 | 0.045955 | 171 | 621.8 | 748.3
0.95 | 0.047299 | 172.56 | 623.1 | 748.4
0.96 | 0.048533 | 173.99 | 623.8 | 749.1
0.97 | 0.049843 | 175.57 | 624.9 | 749.3
0.98 | 0.051048 | 177.1 | 626.1 | 749.5
0.99 | 0.052185 | 178.64 | 627.1 | 749.7
1 | 0.053801 | 180.02 | 627.9 | 750