## I-V Characteristic (mA-mm)
VDS (V) | VGS = -0.300 V | VGS = 0.100 V | VGS = 0.500 V | VGS = 0.900 V
0 | -3.4155e-05 | -0.52002 | -1.1555 | -5.371
0.01 | 0.0008413 | 7.845 | 16.195 | 13.528
0.02 | 0.001487 | 15.745 | 32.935 | 31.759
0.03 | 0.0019724 | 22.919 | 49.916 | 50.06
0.04 | 0.0023444 | 29.641 | 66.87 | 68.71
0.05 | 0.0026325 | 35.697 | 83.59 | 86.69
0.06 | 0.0028736 | 41.144 | 100.15 | 104.83
0.07 | 0.0030673 | 46.141 | 116.53 | 122.8
0.08 | 0.0032399 | 50.511 | 132.86 | 140.9
0.09 | 0.003396 | 54.37 | 148.77 | 158.31
0.1 | 0.0035281 | 57.6 | 164.49 | 175.89
0.11 | 0.0036828 | 60.65 | 180.17 | 193.41
0.12 | 0.0038171 | 63.31 | 195.73 | 210.67
0.13 | 0.0039435 | 65.66 | 210.6 | 227.61
0.14 | 0.0040646 | 67.7 | 225.32 | 244.39
0.15 | 0.004202 | 69.51 | 239.89 | 261.06
0.16 | 0.0043347 | 71.1 | 253.9 | 277.34
0.17 | 0.0044549 | 72.55 | 267.93 | 293.69
0.18 | 0.0046064 | 73.78 | 281.2 | 309.42
0.19 | 0.0047571 | 75.08 | 294.45 | 325.11
0.2 | 0.0048821 | 76.19 | 307.23 | 340.55
0.21 | 0.0050415 | 77.28 | 319.51 | 355.52
0.22 | 0.0051842 | 78.32 | 331.68 | 370.67
0.23 | 0.0053484 | 79.29 | 343.29 | 385.23
0.24 | 0.0054887 | 80.35 | 354.47 | 399.52
0.25 | 0.0056444 | 81.43 | 365.22 | 413.61
0.26 | 0.005744 | 82.56 | 375.73 | 427.27
0.27 | 0.005948 | 83.79 | 385.74 | 440.92
0.28 | 0.006112 | 84.95 | 395.36 | 454.12
0.29 | 0.006301 | 86.32 | 404.63 | 466.94
0.3 | 0.006489 | 87.53 | 413.44 | 479.49
0.31 | 0.006662 | 88.83 | 422.03 | 491.97
0.32 | 0.006868 | 89.91 | 430.02 | 503.82
0.33 | 0.007077 | 91.3 | 437.95 | 515.56
0.34 | 0.007299 | 92.4 | 445.4 | 526.85
0.35 | 0.007462 | 93.58 | 452.42 | 537.78
0.36 | 0.007667 | 94.81 | 459.31 | 548.81
0.37 | 0.007894 | 95.85 | 465.83 | 559.03
0.38 | 0.00811 | 96.99 | 472.09 | 569.02
0.39 | 0.008308 | 98.16 | 478.04 | 578.6
0.4 | 0.00856 | 99.23 | 483.9 | 588.2
0.41 | 0.008809 | 100.38 | 489.45 | 597.4
0.42 | 0.009026 | 101.48 | 494.85 | 605.6
0.43 | 0.009301 | 102.68 | 499.96 | 614.2
0.44 | 0.009563 | 103.79 | 505.03 | 622.4
0.45 | 0.009875 | 104.9 | 509.87 | 630.1
0.46 | 0.010131 | 106.05 | 514.59 | 637.3
0.47 | 0.010449 | 107.21 | 519.08 | 644.4
0.48 | 0.010778 | 108.42 | 523.52 | 651.1
0.49 | 0.011104 | 109.65 | 527.75 | 657.6
0.5 | 0.011432 | 110.85 | 531.86 | 663.5
0.51 | 0.011832 | 112.04 | 535.84 | 669.5
0.52 | 0.012243 | 113.33 | 539.75 | 674.9
0.53 | 0.012617 | 114.6 | 543.49 | 680.4
0.54 | 0.013074 | 115.95 | 547.14 | 685.6
0.55 | 0.01351 | 117.31 | 550.57 | 690.4
0.56 | 0.014044 | 118.51 | 554.02 | 695
0.57 | 0.014504 | 119.87 | 557.32 | 699
0.58 | 0.015059 | 121.3 | 560.51 | 703.2
0.59 | 0.015568 | 122.62 | 563.56 | 706.6
0.6 | 0.016156 | 123.95 | 566.58 | 710.5
0.61 | 0.016797 | 125.31 | 569.42 | 713.6
0.62 | 0.017392 | 126.79 | 572 | 716.5
0.63 | 0.018044 | 128.1 | 574.6 | 719.6
0.64 | 0.018636 | 129.57 | 577.3 | 722.2
0.65 | 0.019285 | 130.84 | 579.8 | 724.9
0.66 | 0.020095 | 132.29 | 582.1 | 727.1
0.67 | 0.020713 | 133.71 | 584.8 | 728.8
0.68 | 0.021436 | 135.12 | 586.7 | 731.1
0.69 | 0.02217 | 136.62 | 588.8 | 732.4
0.7 | 0.022954 | 137.79 | 591 | 734.5
0.71 | 0.023665 | 139.27 | 592.8 | 735.7
0.72 | 0.024514 | 140.72 | 594.7 | 737.3
0.73 | 0.025301 | 142.12 | 596.8 | 738.3
0.74 | 0.02616 | 143.43 | 598.2 | 739.5
0.75 | 0.026924 | 144.88 | 600.3 | 740.5
0.76 | 0.027752 | 146.27 | 601.6 | 741.5
0.77 | 0.028737 | 147.69 | 603.3 | 742
0.78 | 0.029486 | 149.13 | 604.7 | 743.1
0.79 | 0.030434 | 150.35 | 606.2 | 744.1
0.8 | 0.031382 | 151.86 | 607.6 | 744.3
0.81 | 0.032377 | 153.34 | 609 | 745
0.82 | 0.033267 | 154.73 | 610.3 | 745.7
0.83 | 0.034282 | 156.27 | 611.7 | 746.3
0.84 | 0.035427 | 157.51 | 613.1 | 746.9
0.85 | 0.036514 | 159.09 | 614 | 747.3
0.86 | 0.03734 | 160.51 | 615.1 | 747.5
0.87 | 0.038352 | 162.04 | 616.6 | 747.9
0.88 | 0.039586 | 163.59 | 617.6 | 748.5
0.89 | 0.040474 | 164.86 | 618.8 | 748.9
0.9 | 0.041765 | 166.53 | 619.8 | 749.1
0.91 | 0.043134 | 167.96 | 621.1 | 749.5
0.92 | 0.044158 | 169.53 | 622.2 | 749.6
0.93 | 0.045258 | 170.88 | 623.2 | 749.9
0.94 | 0.046546 | 172.52 | 624.2 | 750.4
0.95 | 0.04793 | 174.01 | 625.5 | 750.3
0.96 | 0.049187 | 175.55 | 626.2 | 750.8
0.97 | 0.050323 | 177.03 | 627.5 | 751.1
0.98 | 0.051717 | 178.44 | 628.4 | 751.2
0.99 | 0.052893 | 180.06 | 629.3 | 751.5
1 | 0.054108 | 181.63 | 630.2 | 751.6