## I-V Characteristic (mA-mm)
VDS (V) | VGS = -0.300 V | VGS = 0.100 V | VGS = 0.500 V | VGS = 0.900 V
0 | -4.0127e-05 | -0.5326 | -1.0615 | -5.063
0.01 | 0.0009707 | 7.882 | 15.809 | 13.265
0.02 | 0.0017159 | 15.768 | 32.472 | 31.196
0.03 | 0.0022773 | 23.009 | 49.413 | 49.565
0.04 | 0.0027075 | 29.827 | 65.72 | 67.4
0.05 | 0.0030548 | 35.964 | 82.38 | 85.81
0.06 | 0.0033301 | 41.51 | 98.59 | 103.27
0.07 | 0.0035651 | 46.532 | 114.84 | 120.96
0.08 | 0.0037599 | 51.026 | 130.6 | 138.66
0.09 | 0.0039459 | 54.991 | 146.29 | 155.92
0.1 | 0.0041207 | 58.15 | 162.2 | 173.16
0.11 | 0.0042686 | 61.37 | 177.28 | 190.32
0.12 | 0.0044434 | 64.11 | 192.37 | 207.29
0.13 | 0.0045916 | 66.52 | 207.25 | 223.88
0.14 | 0.0047392 | 68.66 | 221.47 | 240.45
0.15 | 0.0049056 | 70.57 | 235.89 | 256.8
0.16 | 0.0050529 | 72.22 | 249.82 | 272.81
0.17 | 0.0052388 | 73.73 | 263.29 | 288.46
0.18 | 0.0053857 | 75.1 | 276.32 | 304.02
0.19 | 0.0055648 | 76.4 | 289.58 | 319.76
0.2 | 0.005709 | 77.47 | 302.06 | 334.59
0.21 | 0.005889 | 78.58 | 314.07 | 349.25
0.22 | 0.006057 | 79.69 | 325.83 | 364
0.23 | 0.006252 | 80.71 | 337.38 | 378.15
0.24 | 0.006437 | 81.86 | 348.4 | 392.16
0.25 | 0.006656 | 82.94 | 358.76 | 405.75
0.26 | 0.006841 | 84.2 | 368.97 | 419.2
0.27 | 0.007053 | 85.33 | 378.92 | 432.31
0.28 | 0.00723 | 86.67 | 388.15 | 445.13
0.29 | 0.007467 | 87.85 | 397.29 | 457.77
0.3 | 0.007674 | 89.13 | 405.93 | 469.98
0.31 | 0.007894 | 90.41 | 414.25 | 481.8
0.32 | 0.008126 | 91.64 | 422.11 | 493.39
0.33 | 0.008347 | 92.86 | 429.9 | 505.03
0.34 | 0.008586 | 93.93 | 437.16 | 515.88
0.35 | 0.008808 | 95.18 | 444.09 | 526.34
0.36 | 0.009085 | 96.37 | 450.69 | 536.83
0.37 | 0.009305 | 97.47 | 457.11 | 546.83
0.38 | 0.009567 | 98.69 | 463.32 | 556.7
0.39 | 0.009832 | 99.68 | 469.14 | 565.83
0.4 | 0.010123 | 100.88 | 474.79 | 575
0.41 | 0.010394 | 101.99 | 480.28 | 583.4
0.42 | 0.010698 | 103.12 | 485.58 | 592.2
0.43 | 0.010987 | 104.27 | 490.6 | 600.3
0.44 | 0.011272 | 105.37 | 495.56 | 607.8
0.45 | 0.01165 | 106.6 | 500.36 | 615.4
0.46 | 0.011999 | 107.67 | 504.94 | 622.3
0.47 | 0.012357 | 108.9 | 509.39 | 629.3
0.48 | 0.012722 | 109.97 | 513.71 | 635.7
0.49 | 0.013146 | 111.28 | 517.92 | 642.1
0.5 | 0.013556 | 112.5 | 522.04 | 648.1
0.51 | 0.014003 | 113.77 | 525.98 | 653.7
0.52 | 0.014511 | 115.16 | 529.76 | 658.9
0.53 | 0.015026 | 116.27 | 533.51 | 664.4
0.54 | 0.015575 | 117.59 | 537.18 | 669.1
0.55 | 0.016106 | 118.92 | 540.65 | 673.7
0.56 | 0.016698 | 120.26 | 544.11 | 678.1
0.57 | 0.01731 | 121.62 | 547.26 | 682.4
0.58 | 0.017952 | 122.9 | 550.49 | 686.4
0.59 | 0.018659 | 124.39 | 553.58 | 690
0.6 | 0.01933 | 125.73 | 556.55 | 693.3
0.61 | 0.020048 | 127.17 | 559.46 | 696.5
0.62 | 0.02066 | 128.4 | 562.23 | 699.7
0.63 | 0.021544 | 129.87 | 564.94 | 702.8
0.64 | 0.022304 | 131.26 | 567.57 | 705.6
0.65 | 0.023066 | 132.72 | 570 | 708
0.66 | 0.023906 | 134.16 | 572.3 | 710.1
0.67 | 0.024772 | 135.36 | 574.8 | 712.5
0.68 | 0.025629 | 136.87 | 576.9 | 714.5
0.69 | 0.026486 | 138.29 | 579 | 716.4
0.7 | 0.027428 | 139.67 | 581 | 717.8
0.71 | 0.028313 | 141.14 | 583 | 719.4
0.72 | 0.029326 | 142.4 | 585.3 | 721
0.73 | 0.030166 | 143.85 | 586.9 | 722.4
0.74 | 0.031306 | 145.19 | 588.6 | 723.8
0.75 | 0.032292 | 146.61 | 590.4 | 724.9
0.76 | 0.033329 | 148.01 | 592.2 | 725.8
0.77 | 0.034226 | 149.37 | 594 | 726.7
0.78 | 0.035373 | 150.81 | 595.4 | 727.7
0.79 | 0.036496 | 152.24 | 596.8 | 728.7
0.8 | 0.037575 | 153.59 | 598.4 | 729.2
0.81 | 0.038609 | 154.93 | 599.9 | 730
0.82 | 0.039842 | 156.37 | 601 | 730.9
0.83 | 0.04113 | 157.83 | 602.3 | 731.5
0.84 | 0.042088 | 159.23 | 603.8 | 732.2
0.85 | 0.043457 | 160.75 | 605.1 | 732.4
0.86 | 0.044663 | 162.02 | 606.2 | 733.3
0.87 | 0.046028 | 163.55 | 607.4 | 734.1
0.88 | 0.047145 | 165.11 | 608.5 | 734.5
0.89 | 0.048599 | 166.47 | 609.9 | 734.7
0.9 | 0.050014 | 167.97 | 610.8 | 735.1
0.91 | 0.051111 | 169.38 | 612.2 | 735.6
0.92 | 0.052673 | 170.92 | 613.3 | 736.3
0.93 | 0.054019 | 172.42 | 614.2 | 736.5
0.94 | 0.055583 | 173.99 | 615.4 | 736.7
0.95 | 0.056824 | 175.33 | 616.5 | 737.3
0.96 | 0.05844 | 176.88 | 617.8 | 737.5
0.97 | 0.06009 | 178.43 | 618.6 | 738.1
0.98 | 0.06144 | 179.86 | 619.8 | 738.3
0.99 | 0.06313 | 181.42 | 620.7 | 738.7
1 | 0.06488 | 182.69 | 621.8 | 738.9