## I-V Characteristic (mA-mm)
VDS (V) | VGS = -0.300 V | VGS = 0.100 V | VGS = 0.500 V | VGS = 0.900 V
0 | -4.2651e-05 | -0.5362 | -1.0489 | -5.032
0.01 | 0.0009203 | 7.926 | 16.019 | 13.352
0.02 | 0.0016298 | 15.829 | 32.712 | 31.434
0.03 | 0.0021681 | 23.115 | 49.769 | 50.035
0.04 | 0.0025811 | 29.984 | 66.38 | 68.06
0.05 | 0.0029114 | 36.085 | 83.22 | 86.45
0.06 | 0.0031727 | 41.671 | 99.51 | 104.28
0.07 | 0.0034017 | 46.73 | 115.95 | 122.03
0.08 | 0.003586 | 51.154 | 131.94 | 139.78
0.09 | 0.0037527 | 55.126 | 147.74 | 157.21
0.1 | 0.0039289 | 58.33 | 163.77 | 174.81
0.11 | 0.0040748 | 61.47 | 179.12 | 191.97
0.12 | 0.0042305 | 64.31 | 194.35 | 209.11
0.13 | 0.0043697 | 66.68 | 209.34 | 225.98
0.14 | 0.0045121 | 68.82 | 224.16 | 242.57
0.15 | 0.0046742 | 70.69 | 238.53 | 259.22
0.16 | 0.0047993 | 72.35 | 252.61 | 275.51
0.17 | 0.0049688 | 73.89 | 266.41 | 291.32
0.18 | 0.0051188 | 75.25 | 279.8 | 307.09
0.19 | 0.0052863 | 76.48 | 293.09 | 323.05
0.2 | 0.005448 | 77.56 | 305.77 | 338.13
0.21 | 0.0056111 | 78.72 | 318.15 | 353.05
0.22 | 0.00571 | 79.81 | 330.06 | 367.87
0.23 | 0.005905 | 80.85 | 341.65 | 382.41
0.24 | 0.006097 | 82.04 | 353.04 | 396.83
0.25 | 0.006283 | 82.99 | 363.71 | 410.61
0.26 | 0.006482 | 84.29 | 374.08 | 424.28
0.27 | 0.006643 | 85.49 | 384.25 | 437.7
0.28 | 0.006888 | 86.73 | 393.86 | 450.73
0.29 | 0.007081 | 88.03 | 403.08 | 463.69
0.3 | 0.007323 | 89.31 | 411.93 | 476.08
0.31 | 0.007532 | 90.63 | 420.52 | 488.33
0.32 | 0.007746 | 91.82 | 428.59 | 500.15
0.33 | 0.007959 | 93.08 | 436.5 | 512.09
0.34 | 0.008193 | 94.11 | 443.9 | 523.2
0.35 | 0.008418 | 95.49 | 451.06 | 534.12
0.36 | 0.008655 | 96.63 | 457.97 | 544.83
0.37 | 0.008913 | 97.8 | 464.46 | 555.13
0.38 | 0.009135 | 98.99 | 470.72 | 565.29
0.39 | 0.009377 | 99.95 | 476.75 | 574.8
0.4 | 0.009662 | 101.17 | 482.58 | 584.4
0.41 | 0.009942 | 102.3 | 488.11 | 593
0.42 | 0.010206 | 103.38 | 493.51 | 601.5
0.43 | 0.010493 | 104.64 | 498.68 | 609.8
0.44 | 0.010794 | 105.67 | 503.84 | 618.1
0.45 | 0.011088 | 106.99 | 508.61 | 625.9
0.46 | 0.011465 | 108.09 | 513.32 | 633.2
0.47 | 0.011793 | 109.29 | 517.9 | 640.3
0.48 | 0.012172 | 110.4 | 522.32 | 646.9
0.49 | 0.012547 | 111.72 | 526.57 | 653.3
0.5 | 0.01297 | 112.92 | 530.68 | 659.5
0.51 | 0.013371 | 114.17 | 534.75 | 665.3
0.52 | 0.013875 | 115.4 | 538.6 | 670.9
0.53 | 0.014351 | 116.63 | 542.39 | 676
0.54 | 0.014842 | 118.04 | 545.99 | 681
0.55 | 0.015339 | 119.36 | 549.49 | 686.2
0.56 | 0.015839 | 120.78 | 552.99 | 690.4
0.57 | 0.016507 | 122.18 | 556.24 | 695
0.58 | 0.017134 | 123.36 | 559.39 | 698.8
0.59 | 0.017799 | 124.87 | 562.54 | 702.8
0.6 | 0.018364 | 126.17 | 565.56 | 706
0.61 | 0.019089 | 127.59 | 568.41 | 709.6
0.62 | 0.019765 | 129.02 | 571.2 | 712.6
0.63 | 0.020522 | 130.37 | 573.7 | 715.4
0.64 | 0.02117 | 131.92 | 576.4 | 718.4
0.65 | 0.021967 | 133.21 | 578.9 | 720.8
0.66 | 0.022789 | 134.68 | 581.4 | 723
0.67 | 0.023372 | 135.99 | 583.4 | 725.1
0.68 | 0.024382 | 137.49 | 586 | 727.1
0.69 | 0.025248 | 138.88 | 588 | 728.7
0.7 | 0.026148 | 140.26 | 590.1 | 730.3
0.71 | 0.026904 | 141.73 | 591.9 | 731.9
0.72 | 0.02787 | 142.96 | 594.2 | 733.5
0.73 | 0.028757 | 144.46 | 595.8 | 734.7
0.74 | 0.029589 | 145.95 | 597.6 | 735.6
0.75 | 0.030625 | 147.27 | 599.2 | 737
0.76 | 0.031775 | 148.84 | 600.8 | 737.9
0.77 | 0.032573 | 150.14 | 602.6 | 738.7
0.78 | 0.033396 | 151.56 | 603.8 | 739.7
0.79 | 0.034587 | 152.98 | 605.4 | 740.5
0.8 | 0.035829 | 154.5 | 607 | 741.1
0.81 | 0.036848 | 155.83 | 608.3 | 741.8
0.82 | 0.037948 | 157.27 | 609.5 | 742.5
0.83 | 0.03916 | 158.75 | 611 | 742.9
0.84 | 0.040297 | 160.23 | 612.2 | 743.5
0.85 | 0.041184 | 161.66 | 613.4 | 744.1
0.86 | 0.042565 | 163.03 | 614.3 | 744.3
0.87 | 0.043848 | 164.54 | 615.8 | 745
0.88 | 0.045149 | 166.11 | 617 | 745.2
0.89 | 0.046239 | 167.58 | 618 | 745.8
0.9 | 0.047537 | 169.22 | 619.1 | 746.1
0.91 | 0.048805 | 170.57 | 620.4 | 746.3
0.92 | 0.050199 | 172.16 | 621.2 | 746.9
0.93 | 0.051495 | 173.63 | 622.7 | 747.3
0.94 | 0.052978 | 175.19 | 623.6 | 747.4
0.95 | 0.054329 | 176.7 | 624.7 | 747.5
0.96 | 0.05538 | 178.2 | 625.7 | 747.9
0.97 | 0.05728 | 179.82 | 626.5 | 748.2
0.98 | 0.05865 | 181.38 | 627.7 | 748.3
0.99 | 0.05993 | 182.88 | 628.7 | 748.4
1 | 0.06161 | 184.23 | 629.8 | 749.1