## I-V Characteristic (mA-mm)
VDS (V) | VGS = -0.300 V | VGS = 0.100 V | VGS = 0.500 V | VGS = 0.900 V
0 | -4.4372e-05 | -0.5165 | -1.0375 | -5.005
0.01 | 0.0009707 | 7.95 | 15.969 | 13.336
0.02 | 0.0017129 | 15.917 | 33.028 | 32.003
0.03 | 0.0022778 | 23.345 | 49.757 | 50.078
0.04 | 0.0027116 | 30.179 | 66.82 | 68.64
0.05 | 0.003061 | 36.358 | 83.26 | 86.51
0.06 | 0.0033355 | 41.996 | 99.84 | 104.52
0.07 | 0.0035833 | 47.075 | 116.25 | 122.56
0.08 | 0.0037798 | 51.557 | 132.26 | 139.92
0.09 | 0.0039615 | 55.585 | 148.39 | 157.97
0.1 | 0.0041296 | 58.78 | 164.13 | 175.29
0.11 | 0.0042889 | 62.09 | 179.64 | 192.56
0.12 | 0.0044617 | 64.86 | 194.97 | 209.73
0.13 | 0.0046145 | 67.34 | 210.22 | 226.66
0.14 | 0.0047646 | 69.51 | 224.68 | 243.42
0.15 | 0.0049272 | 71.37 | 239.21 | 259.9
0.16 | 0.0050948 | 73.13 | 253.43 | 276.16
0.17 | 0.0052543 | 74.57 | 267.14 | 292.2
0.18 | 0.0054047 | 76 | 280.69 | 308.05
0.19 | 0.005583 | 77.32 | 293.88 | 323.64
0.2 | 0.005718 | 78.44 | 306.65 | 339.11
0.21 | 0.005912 | 79.61 | 319.03 | 354.09
0.22 | 0.006073 | 80.67 | 330.9 | 368.64
0.23 | 0.006285 | 81.78 | 342.82 | 383.68
0.24 | 0.006462 | 82.9 | 353.97 | 397.75
0.25 | 0.006675 | 84.06 | 364.66 | 411.61
0.26 | 0.006863 | 85.25 | 375.18 | 425.36
0.27 | 0.007071 | 86.49 | 385.44 | 438.81
0.28 | 0.00728 | 87.82 | 394.93 | 452.06
0.29 | 0.007478 | 89.01 | 404.22 | 464.71
0.3 | 0.007716 | 90.4 | 413.14 | 477.33
0.31 | 0.007952 | 91.66 | 421.72 | 489.62
0.32 | 0.008216 | 92.9 | 429.89 | 501.43
0.33 | 0.008404 | 94.24 | 437.74 | 513.21
0.34 | 0.008668 | 95.27 | 445.26 | 524.55
0.35 | 0.008912 | 96.63 | 452.44 | 535.48
0.36 | 0.00915 | 97.79 | 459.32 | 546.12
0.37 | 0.009412 | 98.95 | 465.85 | 556.64
0.38 | 0.009672 | 100.15 | 472.19 | 566.62
0.39 | 0.009928 | 101.17 | 478.27 | 575.8
0.4 | 0.010189 | 102.36 | 484.09 | 585.4
0.41 | 0.010493 | 103.54 | 489.62 | 594.4
0.42 | 0.010792 | 104.74 | 495.14 | 603.5
0.43 | 0.01113 | 105.81 | 500.38 | 611.8
0.44 | 0.011399 | 106.99 | 505.45 | 619.8
0.45 | 0.011765 | 108.18 | 510.27 | 627.3
0.46 | 0.012121 | 109.42 | 514.97 | 634.9
0.47 | 0.012476 | 110.66 | 519.65 | 641.9
0.48 | 0.012882 | 111.68 | 524.1 | 648.7
0.49 | 0.013251 | 113.11 | 528.34 | 655.1
0.5 | 0.013714 | 114.32 | 532.6 | 661.4
0.51 | 0.014121 | 115.57 | 536.58 | 667.1
0.52 | 0.014657 | 116.95 | 540.53 | 672.9
0.53 | 0.01518 | 118.17 | 544.27 | 678
0.54 | 0.015722 | 119.55 | 547.93 | 683.2
0.55 | 0.016318 | 120.86 | 551.57 | 688.2
0.56 | 0.016902 | 122.22 | 554.98 | 692.6
0.57 | 0.017531 | 123.55 | 558.3 | 696.8
0.58 | 0.018199 | 124.95 | 561.45 | 701.1
0.59 | 0.018914 | 126.41 | 564.65 | 704.6
0.6 | 0.019594 | 127.79 | 567.61 | 708.2
0.61 | 0.020289 | 129.18 | 570.3 | 711.7
0.62 | 0.021022 | 130.53 | 573.2 | 714.8
0.63 | 0.021858 | 131.97 | 575.8 | 717.6
0.64 | 0.022703 | 133.49 | 578.6 | 720.4
0.65 | 0.023454 | 134.82 | 581.2 | 722.9
0.66 | 0.024288 | 136.35 | 583.4 | 725.1
0.67 | 0.025198 | 137.65 | 586 | 727.1
0.68 | 0.025987 | 139.2 | 588 | 729.3
0.69 | 0.026936 | 140.63 | 590.2 | 731.3
0.7 | 0.02789 | 141.98 | 591.9 | 732.9
0.71 | 0.028907 | 143.46 | 594.2 | 734.3
0.72 | 0.029876 | 144.86 | 596.2 | 735.6
0.73 | 0.030749 | 146.31 | 598.1 | 737.3
0.74 | 0.031865 | 147.69 | 600.1 | 738.3
0.75 | 0.032884 | 149.17 | 601.4 | 739.5
0.76 | 0.033965 | 150.51 | 603.4 | 740.3
0.77 | 0.034874 | 151.92 | 605 | 741.2
0.78 | 0.036093 | 153.4 | 606.3 | 742
0.79 | 0.037229 | 154.81 | 608.1 | 742.9
0.8 | 0.038181 | 156.41 | 609.4 | 743.9
0.81 | 0.039473 | 157.67 | 610.6 | 744.3
0.82 | 0.040861 | 159.21 | 611.9 | 745.1
0.83 | 0.042222 | 160.72 | 613.5 | 745.5
0.84 | 0.04312 | 162.12 | 614.7 | 746.1
0.85 | 0.044457 | 163.71 | 616 | 746.7
0.86 | 0.045689 | 165.09 | 617 | 747.3
0.87 | 0.047085 | 166.61 | 618.3 | 747.5
0.88 | 0.048354 | 168.2 | 619.5 | 747.9
0.89 | 0.049725 | 169.66 | 620.5 | 748.3
0.9 | 0.051165 | 171.08 | 621.8 | 748.9
0.91 | 0.052288 | 172.61 | 623 | 749.1
0.92 | 0.053951 | 174.11 | 624.1 | 749.1
0.93 | 0.055444 | 175.72 | 624.9 | 750
0.94 | 0.056968 | 177.31 | 626 | 750.2
0.95 | 0.05842 | 178.69 | 626.9 | 750.6
0.96 | 0.06004 | 180.4 | 628.1 | 750.8
0.97 | 0.06164 | 181.9 | 629.1 | 751.1
0.98 | 0.06279 | 183.47 | 630.2 | 751.1
0.99 | 0.06445 | 185.09 | 631.3 | 751.3
1 | 0.06631 | 186.43 | 632.5 | 751.5