## I-V Characteristic (mA-mm)
VDS (V) | VGS = -0.300 V | VGS = 0.100 V | VGS = 0.500 V | VGS = 0.900 V
0 | -4.5335e-05 | -0.5556 | -1.0458 | -4.7262
0.01 | 0.000983 | 7.964 | 15.895 | 13.277
0.02 | 0.001745 | 15.863 | 32.734 | 31.452
0.03 | 0.0023191 | 23.301 | 49.427 | 49.609
0.04 | 0.0027627 | 30.072 | 66.26 | 67.82
0.05 | 0.0031148 | 36.26 | 82.75 | 85.85
0.06 | 0.0033988 | 41.868 | 98.91 | 103.7
0.07 | 0.0036311 | 46.954 | 115.33 | 121.58
0.08 | 0.0038387 | 51.466 | 131.58 | 139.04
0.09 | 0.0040194 | 55.482 | 147.21 | 156.53
0.1 | 0.0041863 | 58.72 | 162.85 | 173.86
0.11 | 0.0043528 | 61.91 | 178.39 | 191.29
0.12 | 0.0045314 | 64.71 | 193.74 | 208.23
0.13 | 0.0046957 | 67.14 | 208.69 | 225.06
0.14 | 0.0048419 | 69.31 | 223.18 | 241.51
0.15 | 0.0050124 | 71.19 | 237.69 | 257.96
0.16 | 0.0051623 | 72.87 | 251.67 | 274.47
0.17 | 0.0053119 | 74.37 | 265.25 | 290.09
0.18 | 0.005498 | 75.78 | 278.88 | 305.71
0.19 | 0.0056597 | 77 | 291.93 | 321.44
0.2 | 0.005788 | 78.18 | 304.55 | 336.48
0.21 | 0.005964 | 79.35 | 316.97 | 351.61
0.22 | 0.006179 | 80.45 | 329.02 | 366.13
0.23 | 0.006377 | 81.51 | 340.6 | 380.8
0.24 | 0.006594 | 82.5 | 351.78 | 394.84
0.25 | 0.00677 | 83.75 | 362.59 | 408.76
0.26 | 0.006982 | 84.94 | 373 | 422.51
0.27 | 0.007189 | 86.21 | 383.12 | 435.82
0.28 | 0.007402 | 87.56 | 392.74 | 448.79
0.29 | 0.007633 | 88.73 | 401.99 | 461.6
0.3 | 0.007844 | 90.12 | 410.81 | 474.25
0.31 | 0.008084 | 91.36 | 419.36 | 486.34
0.32 | 0.00827 | 92.64 | 427.57 | 498.08
0.33 | 0.008558 | 93.85 | 435.45 | 509.84
0.34 | 0.008826 | 95.05 | 442.81 | 520.9
0.35 | 0.009074 | 96.23 | 449.97 | 531.99
0.36 | 0.009313 | 97.45 | 456.89 | 542.56
0.37 | 0.009574 | 98.68 | 463.43 | 552.84
0.38 | 0.009834 | 99.66 | 469.69 | 562.87
0.39 | 0.010078 | 100.92 | 475.66 | 572.3
0.4 | 0.01037 | 102.06 | 481.57 | 581.8
0.41 | 0.010678 | 103.26 | 487.17 | 590.8
0.42 | 0.010968 | 104.43 | 492.53 | 599.4
0.43 | 0.011253 | 105.45 | 497.69 | 607.8
0.44 | 0.011652 | 106.7 | 502.71 | 615.8
0.45 | 0.012002 | 107.86 | 507.63 | 623.4
0.46 | 0.012375 | 109.03 | 512.25 | 630.9
0.47 | 0.01274 | 110.34 | 516.8 | 637.9
0.48 | 0.013159 | 111.5 | 521.31 | 644.7
0.49 | 0.013587 | 112.76 | 525.54 | 650.9
0.5 | 0.013967 | 113.97 | 529.72 | 657.3
0.51 | 0.014426 | 115.27 | 533.65 | 663.3
0.52 | 0.014958 | 116.41 | 537.64 | 668.9
0.53 | 0.01551 | 117.85 | 541.4 | 674.2
0.54 | 0.016055 | 119.12 | 545.05 | 679.1
0.55 | 0.016656 | 120.46 | 548.51 | 684
0.56 | 0.017242 | 121.88 | 552.01 | 688.6
0.57 | 0.017951 | 123.07 | 555.35 | 693
0.58 | 0.018618 | 124.54 | 558.55 | 696.8
0.59 | 0.019233 | 126.01 | 561.63 | 700.9
0.6 | 0.020065 | 127.33 | 564.65 | 704.2
0.61 | 0.020674 | 128.86 | 567.57 | 707.7
0.62 | 0.021571 | 130.1 | 570.3 | 710.8
0.63 | 0.022307 | 131.58 | 573.1 | 713.9
0.64 | 0.02311 | 133.02 | 575.4 | 716.4
0.65 | 0.023848 | 134.41 | 578 | 719.2
0.66 | 0.02482 | 135.84 | 580.6 | 721.6
0.67 | 0.025677 | 137.23 | 582.8 | 723.6
0.68 | 0.026675 | 138.76 | 585 | 725.5
0.69 | 0.027504 | 140.2 | 587.4 | 727.7
0.7 | 0.028469 | 141.58 | 589.4 | 729
0.71 | 0.029443 | 142.94 | 591.4 | 730.9
0.72 | 0.03023 | 144.42 | 593.3 | 731.9
0.73 | 0.031461 | 145.85 | 595 | 733.3
0.74 | 0.032516 | 147.29 | 597.2 | 734.7
0.75 | 0.033641 | 148.77 | 599 | 735.6
0.76 | 0.034498 | 150.01 | 600.5 | 736.7
0.77 | 0.035726 | 151.54 | 601.8 | 738.1
0.78 | 0.036884 | 153 | 603.4 | 738.6
0.79 | 0.037855 | 154.42 | 605.1 | 739.5
0.8 | 0.039039 | 155.89 | 606.6 | 740.3
0.81 | 0.040336 | 157.31 | 607.6 | 740.9
0.82 | 0.04164 | 158.79 | 609 | 741.5
0.83 | 0.042711 | 160.27 | 610.6 | 741.9
0.84 | 0.044062 | 161.74 | 611.8 | 742.7
0.85 | 0.045448 | 163.03 | 613 | 743.1
0.86 | 0.046734 | 164.63 | 614.2 | 743.7
0.87 | 0.047901 | 166.17 | 615.4 | 744.2
0.88 | 0.049389 | 167.63 | 616.6 | 744.7
0.89 | 0.050675 | 169.2 | 617.9 | 745
0.9 | 0.052082 | 170.52 | 618.9 | 745.2
0.91 | 0.053588 | 172.17 | 619.8 | 745.9
0.92 | 0.055008 | 173.69 | 621.1 | 746.1
0.93 | 0.056517 | 175.19 | 622.2 | 746.5
0.94 | 0.0581 | 176.8 | 623.4 | 746.7
0.95 | 0.05968 | 178.24 | 624.3 | 747.3
0.96 | 0.06113 | 179.88 | 625.3 | 747.4
0.97 | 0.06272 | 181.41 | 626.5 | 747.7
0.98 | 0.06447 | 182.95 | 627.7 | 747.6
0.99 | 0.06604 | 184.46 | 628.7 | 748.2
1 | 0.06758 | 186.01 | 629.4 | 748.6