## I-V Characteristic (mA-mm)
VDS (V) | VGS = -0.300 V | VGS = 0.100 V | VGS = 0.500 V | VGS = 0.900 V
0 | 0.00011889 | -0.5308 | -1.1464 | -5.063
0.01 | 0.0010137 | 7.558 | 15.924 | 13.189
0.02 | 0.001666 | 15.039 | 33.111 | 31.813
0.03 | 0.0021628 | 22.011 | 49.685 | 49.878
0.04 | 0.0025442 | 28.377 | 66.68 | 68.51
0.05 | 0.0028452 | 34.102 | 83.1 | 86.41
0.06 | 0.0030813 | 39.284 | 99.56 | 104.39
0.07 | 0.0032881 | 44 | 116.03 | 122.38
0.08 | 0.0034651 | 48.143 | 131.84 | 139.89
0.09 | 0.0036092 | 51.823 | 148.05 | 157.79
0.1 | 0.0037633 | 55.054 | 163.69 | 175.13
0.11 | 0.0039005 | 57.6 | 179.14 | 192.44
0.12 | 0.0040347 | 60.16 | 194.37 | 209.53
0.13 | 0.0041642 | 62.47 | 209.25 | 226.71
0.14 | 0.004304 | 64.49 | 224.08 | 243.13
0.15 | 0.0044575 | 66.22 | 238.39 | 259.78
0.16 | 0.0045897 | 67.86 | 252.39 | 276.03
0.17 | 0.0047363 | 69.29 | 266.16 | 292.09
0.18 | 0.0048702 | 70.56 | 279.6 | 307.93
0.19 | 0.0050012 | 71.73 | 292.6 | 323.48
0.2 | 0.0051737 | 72.86 | 305.37 | 338.79
0.21 | 0.0053183 | 73.91 | 317.68 | 353.78
0.22 | 0.0054919 | 74.96 | 329.4 | 368.35
0.23 | 0.0056419 | 75.98 | 341.16 | 383.36
0.24 | 0.005751 | 76.94 | 352.26 | 397.37
0.25 | 0.00593 | 78.08 | 362.79 | 411.27
0.26 | 0.006128 | 79.2 | 373.08 | 425.05
0.27 | 0.006308 | 80.43 | 383 | 438.6
0.28 | 0.0065 | 81.76 | 392.62 | 451.58
0.29 | 0.006701 | 82.84 | 401.6 | 464.38
0.3 | 0.006871 | 84.18 | 410.4 | 476.89
0.31 | 0.007064 | 85.37 | 418.9 | 489.15
0.32 | 0.007278 | 86.57 | 426.79 | 501.09
0.33 | 0.007495 | 87.8 | 434.49 | 512.66
0.34 | 0.007693 | 88.97 | 441.86 | 523.98
0.35 | 0.007909 | 90.16 | 448.88 | 534.89
0.36 | 0.008147 | 91.34 | 455.62 | 545.45
0.37 | 0.008396 | 92.48 | 462.02 | 555.96
0.38 | 0.008612 | 93.48 | 468.19 | 565.91
0.39 | 0.008857 | 94.7 | 474.09 | 575.1
0.4 | 0.00912 | 95.77 | 479.8 | 584.8
0.41 | 0.009325 | 96.97 | 485.22 | 594
0.42 | 0.00959 | 98.13 | 490.48 | 602.6
0.43 | 0.009874 | 99.07 | 495.67 | 610.6
0.44 | 0.010171 | 100.3 | 500.59 | 618.8
0.45 | 0.010419 | 101.48 | 505.35 | 626.2
0.46 | 0.010736 | 102.52 | 509.98 | 633.4
0.47 | 0.011046 | 103.83 | 514.5 | 640.9
0.48 | 0.011391 | 104.89 | 518.88 | 647.6
0.49 | 0.011753 | 106.13 | 523.03 | 653.7
0.5 | 0.012156 | 107.37 | 527.14 | 660.1
0.51 | 0.012573 | 108.61 | 531.09 | 666.1
0.52 | 0.012974 | 109.77 | 534.9 | 671.5
0.53 | 0.013447 | 110.98 | 538.64 | 677
0.54 | 0.01391 | 112.34 | 542.19 | 681.6
0.55 | 0.014431 | 113.62 | 545.73 | 686.8
0.56 | 0.014927 | 114.96 | 549.1 | 690.9
0.57 | 0.015459 | 116.18 | 552.39 | 695.5
0.58 | 0.01599 | 117.59 | 555.55 | 699.7
0.59 | 0.016578 | 118.99 | 558.57 | 703.2
0.6 | 0.017238 | 120.29 | 561.65 | 706.6
0.61 | 0.017889 | 121.78 | 564.43 | 710.1
0.62 | 0.018571 | 122.99 | 567.24 | 713.2
0.63 | 0.019142 | 124.42 | 569.89 | 716.1
0.64 | 0.019841 | 125.83 | 572.3 | 718.8
0.65 | 0.020531 | 127.2 | 574.8 | 721.3
0.66 | 0.021351 | 128.57 | 577 | 723.6
0.67 | 0.022033 | 129.97 | 579.6 | 725.8
0.68 | 0.022868 | 131.32 | 581.8 | 727.5
0.69 | 0.023659 | 132.79 | 584 | 729.5
0.7 | 0.024419 | 134.2 | 586 | 731.3
0.71 | 0.025263 | 135.44 | 587.8 | 732.5
0.72 | 0.02615 | 136.97 | 589.8 | 734.1
0.73 | 0.027022 | 138.32 | 591.7 | 735.2
0.74 | 0.027769 | 139.71 | 593.4 | 736.5
0.75 | 0.028675 | 141.22 | 595.2 | 737.5
0.76 | 0.029645 | 142.4 | 596.8 | 738.7
0.77 | 0.030676 | 143.9 | 598.2 | 739.5
0.78 | 0.031588 | 145.31 | 599.8 | 740.3
0.79 | 0.032663 | 146.77 | 601.4 | 741.1
0.8 | 0.033451 | 148.21 | 602.6 | 741.9
0.81 | 0.034488 | 149.51 | 604.2 | 742.6
0.82 | 0.035628 | 151.03 | 605.7 | 743.3
0.83 | 0.03658 | 152.5 | 607 | 743.7
0.84 | 0.037894 | 153.96 | 608.3 | 744.2
0.85 | 0.038794 | 155.26 | 609.4 | 744.7
0.86 | 0.040009 | 156.75 | 610.6 | 745.3
0.87 | 0.041147 | 158.31 | 611.7 | 745.7
0.88 | 0.042131 | 159.72 | 613 | 746.3
0.89 | 0.043355 | 161.32 | 614.2 | 746.4
0.9 | 0.044589 | 162.64 | 615.4 | 747.1
0.91 | 0.046048 | 164.21 | 616.2 | 747.1
0.92 | 0.047059 | 165.79 | 617.4 | 747.5
0.93 | 0.048429 | 167.25 | 618.6 | 747.6
0.94 | 0.049679 | 168.8 | 619.6 | 748.2
0.95 | 0.05113 | 170.2 | 620.9 | 748.4
0.96 | 0.052286 | 171.8 | 621.8 | 748.9
0.97 | 0.053738 | 173.33 | 623.1 | 749.1
0.98 | 0.055248 | 174.95 | 623.9 | 749.4
0.99 | 0.05654 | 176.4 | 625.1 | 749.5
1 | 0.05801 | 177.87 | 626.1 | 750