## I-V Characteristic (mA-mm)
VDS (V) | VGS = -0.300 V | VGS = 0.100 V | VGS = 0.500 V | VGS = 0.900 V
0 | -5.121e-05 | -0.5284 | -1.0451 | -5.109
0.01 | 0.0009264 | 7.944 | 16.115 | 13.471
0.02 | 0.0016287 | 15.863 | 32.963 | 31.697
0.03 | 0.0021597 | 23.279 | 50.153 | 50.365
0.04 | 0.0025777 | 30.04 | 66.78 | 68.54
0.05 | 0.0028995 | 36.232 | 83.93 | 87.13
0.06 | 0.0031614 | 41.81 | 100.16 | 104.88
0.07 | 0.0033795 | 46.847 | 116.64 | 122.9
0.08 | 0.0035625 | 51.318 | 133.04 | 140.82
0.09 | 0.0037393 | 55.297 | 148.84 | 158.35
0.1 | 0.0038869 | 58.45 | 164.75 | 175.96
0.11 | 0.0040331 | 61.63 | 180.46 | 193.43
0.12 | 0.0041865 | 64.4 | 195.69 | 210.63
0.13 | 0.0043327 | 66.78 | 210.66 | 227.39
0.14 | 0.0044893 | 68.92 | 225.56 | 244.31
0.15 | 0.0046226 | 70.78 | 240.19 | 261.05
0.16 | 0.00477 | 72.51 | 254.22 | 277.36
0.17 | 0.0049266 | 73.98 | 267.94 | 293.27
0.18 | 0.0050663 | 75.32 | 281.5 | 309.2
0.19 | 0.0052472 | 76.67 | 294.93 | 325.27
0.2 | 0.0053982 | 77.72 | 307.47 | 340.32
0.21 | 0.005584 | 78.88 | 319.82 | 355.37
0.22 | 0.00569 | 79.95 | 331.98 | 370.36
0.23 | 0.005882 | 81.07 | 343.56 | 384.73
0.24 | 0.006066 | 82.08 | 354.85 | 399.26
0.25 | 0.006244 | 83.27 | 365.64 | 413.16
0.26 | 0.006417 | 84.5 | 376.06 | 426.89
0.27 | 0.006622 | 85.67 | 386.07 | 440.34
0.28 | 0.006818 | 87.01 | 395.69 | 453.44
0.29 | 0.007037 | 88.16 | 405.03 | 466.39
0.3 | 0.007197 | 89.51 | 413.78 | 478.8
0.31 | 0.00742 | 90.84 | 422.32 | 491.09
0.32 | 0.007618 | 92.07 | 430.47 | 502.95
0.33 | 0.007807 | 93.36 | 438.44 | 514.87
0.34 | 0.008059 | 94.4 | 445.79 | 525.98
0.35 | 0.008305 | 95.59 | 452.84 | 536.88
0.36 | 0.00853 | 96.89 | 459.76 | 547.6
0.37 | 0.00876 | 98.01 | 466.3 | 557.88
0.38 | 0.009017 | 99.07 | 472.52 | 568.04
0.39 | 0.009261 | 100.24 | 478.53 | 577.6
0.4 | 0.009528 | 101.36 | 484.32 | 586.9
0.41 | 0.009769 | 102.54 | 489.97 | 595.7
0.42 | 0.010058 | 103.68 | 495.29 | 604.4
0.43 | 0.010334 | 104.74 | 500.36 | 612.7
0.44 | 0.010615 | 105.94 | 505.46 | 620.7
0.45 | 0.010922 | 107.15 | 510.34 | 628.7
0.46 | 0.011256 | 108.26 | 514.95 | 635.9
0.47 | 0.01163 | 109.51 | 519.52 | 642.5
0.48 | 0.011947 | 110.56 | 523.9 | 649.6
0.49 | 0.012339 | 111.88 | 528.18 | 655.7
0.5 | 0.012754 | 113.08 | 532.29 | 661.8
0.51 | 0.013224 | 114.31 | 536.25 | 667.7
0.52 | 0.013604 | 115.67 | 540.1 | 673.3
0.53 | 0.014121 | 116.92 | 543.87 | 678.8
0.54 | 0.014586 | 118.16 | 547.53 | 683.4
0.55 | 0.015034 | 119.55 | 551.02 | 688.2
0.56 | 0.015674 | 120.9 | 554.44 | 692.8
0.57 | 0.016217 | 122.16 | 557.68 | 697.1
0.58 | 0.016866 | 123.54 | 560.93 | 700.8
0.59 | 0.017451 | 124.96 | 563.95 | 704.8
0.6 | 0.018093 | 126.31 | 567.02 | 708.2
0.61 | 0.018753 | 127.79 | 569.83 | 711.6
0.62 | 0.019477 | 128.97 | 572.4 | 714.5
0.63 | 0.020128 | 130.45 | 575 | 717.6
0.64 | 0.020911 | 131.94 | 577.4 | 720.1
0.65 | 0.021675 | 133.26 | 580.2 | 722.6
0.66 | 0.022343 | 134.83 | 582.8 | 725.1
0.67 | 0.023212 | 136.01 | 584.8 | 726.9
0.68 | 0.024027 | 137.59 | 587 | 728.7
0.69 | 0.024815 | 138.97 | 589.4 | 730.6
0.7 | 0.025613 | 140.29 | 591.4 | 732.2
0.71 | 0.026489 | 141.76 | 593.6 | 733.8
0.72 | 0.027458 | 143.14 | 595.4 | 735.1
0.73 | 0.028231 | 144.6 | 597 | 736.3
0.74 | 0.029212 | 145.99 | 599 | 737.7
0.75 | 0.030117 | 147.46 | 600.4 | 738.6
0.76 | 0.03124 | 148.69 | 602.2 | 739.7
0.77 | 0.032022 | 150.19 | 603.6 | 740.5
0.78 | 0.033053 | 151.66 | 605.3 | 741.1
0.79 | 0.034129 | 153.06 | 606.9 | 741.9
0.8 | 0.035183 | 154.56 | 608.3 | 742.7
0.81 | 0.03626 | 155.81 | 609.5 | 743.4
0.82 | 0.037312 | 157.29 | 610.6 | 744.1
0.83 | 0.038552 | 158.83 | 612.2 | 744.4
0.84 | 0.039414 | 160.27 | 613.5 | 745.1
0.85 | 0.040687 | 161.72 | 614.7 | 745.7
0.86 | 0.041999 | 163.13 | 615.8 | 746.1
0.87 | 0.043257 | 164.63 | 616.7 | 746.3
0.88 | 0.044165 | 166.18 | 618.3 | 746.9
0.89 | 0.045412 | 167.59 | 619.4 | 747.3
0.9 | 0.046622 | 169 | 620.3 | 747.5
0.91 | 0.048063 | 170.61 | 621.4 | 747.6
0.92 | 0.049384 | 172.1 | 622.7 | 748.2
0.93 | 0.050761 | 173.57 | 623.6 | 748.4
0.94 | 0.052225 | 175.14 | 624.7 | 748.9
0.95 | 0.053216 | 176.47 | 625.7 | 749.1
0.96 | 0.055006 | 178.09 | 626.5 | 749.5
0.97 | 0.056524 | 179.72 | 627.7 | 749.5
0.98 | 0.05758 | 181.18 | 629.1 | 749.9
0.99 | 0.05928 | 182.83 | 630.1 | 750
1 | 0.06073 | 184.19 | 631.1 | 750.4