## I-V Characteristic (mA-mm)
VDS (V) | VGS = -0.300 V | VGS = 0.100 V | VGS = 0.500 V | VGS = 0.900 V
0 | -3.8627e-05 | -0.542 | -1.1271 | -5.125
0.01 | 0.0008878 | 7.876 | 16.301 | 13.638
0.02 | 0.0015757 | 15.816 | 33.097 | 31.874
0.03 | 0.0020893 | 23.073 | 49.949 | 50.184
0.04 | 0.0024911 | 29.842 | 67.09 | 68.59
0.05 | 0.002796 | 35.947 | 83.55 | 86.91
0.06 | 0.0030397 | 41.485 | 100.26 | 104.92
0.07 | 0.003261 | 46.528 | 116.62 | 122.75
0.08 | 0.0034394 | 50.934 | 132.96 | 141
0.09 | 0.0036151 | 54.823 | 148.82 | 158.51
0.1 | 0.0037616 | 58.08 | 164.61 | 175.91
0.11 | 0.0039157 | 61.18 | 180.38 | 193.45
0.12 | 0.0040494 | 63.87 | 195.57 | 210.57
0.13 | 0.0041831 | 66.27 | 210.78 | 227.79
0.14 | 0.0043334 | 68.38 | 225.5 | 244.19
0.15 | 0.0044694 | 70.28 | 239.91 | 261.06
0.16 | 0.0046075 | 71.88 | 254.12 | 277.34
0.17 | 0.0047493 | 73.41 | 268.18 | 293.47
0.18 | 0.0049014 | 74.65 | 281.41 | 309.24
0.19 | 0.0050577 | 75.9 | 294.66 | 325.15
0.2 | 0.0052119 | 77.08 | 307.52 | 340.48
0.21 | 0.0053693 | 78.12 | 319.8 | 355.48
0.22 | 0.0055245 | 79.2 | 331.92 | 370.65
0.23 | 0.0056851 | 80.23 | 343.56 | 385.23
0.24 | 0.005813 | 81.35 | 354.77 | 399.33
0.25 | 0.006008 | 82.46 | 365.59 | 413.49
0.26 | 0.006188 | 83.6 | 375.89 | 427.11
0.27 | 0.006361 | 84.83 | 386.09 | 440.92
0.28 | 0.006562 | 86.17 | 395.66 | 453.81
0.29 | 0.006756 | 87.37 | 404.83 | 466.82
0.3 | 0.006974 | 88.67 | 413.75 | 479.4
0.31 | 0.007145 | 89.97 | 422.38 | 491.61
0.32 | 0.007354 | 91.04 | 430.45 | 503.6
0.33 | 0.007558 | 92.36 | 438.22 | 515.36
0.34 | 0.007803 | 93.51 | 445.77 | 526.61
0.35 | 0.008011 | 94.72 | 452.84 | 537.52
0.36 | 0.008253 | 95.92 | 459.75 | 548.46
0.37 | 0.008472 | 96.95 | 466.18 | 558.75
0.38 | 0.008667 | 98.19 | 472.5 | 568.81
0.39 | 0.008961 | 99.28 | 478.46 | 578.2
0.4 | 0.00918 | 100.42 | 484.3 | 587.6
0.41 | 0.009458 | 101.5 | 489.82 | 596.8
0.42 | 0.009724 | 102.63 | 495.17 | 605.4
0.43 | 0.010009 | 103.75 | 500.39 | 613.8
0.44 | 0.010292 | 104.94 | 505.42 | 621.8
0.45 | 0.010551 | 106.05 | 510.22 | 629.7
0.46 | 0.010869 | 107.17 | 514.9 | 636.9
0.47 | 0.011223 | 108.38 | 519.47 | 644.1
0.48 | 0.011572 | 109.53 | 523.91 | 650.7
0.49 | 0.011914 | 110.78 | 528.17 | 657.4
0.5 | 0.012311 | 112.12 | 532.21 | 663.3
0.51 | 0.012736 | 113.19 | 536.27 | 669.3
0.52 | 0.013197 | 114.52 | 540.19 | 674.8
0.53 | 0.013625 | 115.81 | 543.87 | 680.4
0.54 | 0.014077 | 117.11 | 547.49 | 685.2
0.55 | 0.014644 | 118.42 | 550.92 | 690
0.56 | 0.015179 | 119.68 | 554.47 | 694.6
0.57 | 0.01572 | 121.13 | 557.7 | 698.8
0.58 | 0.016296 | 122.42 | 560.87 | 702.9
0.59 | 0.016896 | 123.78 | 563.97 | 706.6
0.6 | 0.017526 | 125.1 | 566.98 | 710.5
0.61 | 0.0182 | 126.51 | 569.88 | 713.6
0.62 | 0.018854 | 127.91 | 572.5 | 716.9
0.63 | 0.01951 | 129.3 | 575 | 719.6
0.64 | 0.020167 | 130.72 | 577.8 | 722.1
0.65 | 0.020905 | 131.96 | 580.2 | 724.7
0.66 | 0.021697 | 133.45 | 582.3 | 727.1
0.67 | 0.022377 | 134.87 | 585 | 729.2
0.68 | 0.023363 | 136.28 | 587.2 | 731.1
0.69 | 0.024208 | 137.75 | 589.4 | 733.1
0.7 | 0.024938 | 138.99 | 591.4 | 734.9
0.71 | 0.025643 | 140.55 | 593.3 | 736.1
0.72 | 0.026587 | 141.89 | 595.4 | 737.5
0.73 | 0.027346 | 143.28 | 597.2 | 738.7
0.74 | 0.028338 | 144.66 | 599 | 739.9
0.75 | 0.02925 | 146.07 | 600.7 | 741.1
0.76 | 0.030181 | 147.47 | 602.2 | 741.9
0.77 | 0.031223 | 148.98 | 603.8 | 742.7
0.78 | 0.03207 | 150.27 | 605.4 | 743.7
0.79 | 0.033192 | 151.56 | 606.6 | 744.3
0.8 | 0.034231 | 153.14 | 607.9 | 745.3
0.81 | 0.035249 | 154.51 | 609.5 | 745.7
0.82 | 0.036244 | 155.97 | 610.7 | 746.3
0.83 | 0.037253 | 157.57 | 612.2 | 747.1
0.84 | 0.038466 | 158.76 | 613.5 | 747.5
0.85 | 0.039444 | 160.26 | 614.7 | 747.6
0.86 | 0.040593 | 161.75 | 615.8 | 748.3
0.87 | 0.041866 | 163.28 | 617 | 748.9
0.88 | 0.043007 | 164.79 | 618.2 | 749.1
0.89 | 0.043958 | 166.17 | 619.5 | 749.5
0.9 | 0.045336 | 167.73 | 620.2 | 750
0.91 | 0.046671 | 169.24 | 621.4 | 750.4
0.92 | 0.048153 | 170.72 | 622.7 | 750.7
0.93 | 0.049291 | 172.08 | 623.6 | 750.8
0.94 | 0.050549 | 173.69 | 624.9 | 751.1
0.95 | 0.051833 | 175.22 | 625.9 | 751.6
0.96 | 0.053014 | 176.72 | 626.7 | 751.6
0.97 | 0.054507 | 178.29 | 627.7 | 752.1
0.98 | 0.055955 | 179.67 | 628.9 | 752.4
0.99 | 0.05737 | 181.34 | 629.8 | 752.7
1 | 0.05896 | 182.77 | 630.9 | 752.7