## I-V Characteristic (mA-mm)
VDS (V) | VGS = -0.300 V | VGS = 0.100 V | VGS = 0.500 V | VGS = 0.900 V
0 | -4.0026e-05 | -0.5972 | -0.9336 | -5.127
0.01 | 0.0008974 | 8.057 | 16.044 | 13.364
0.02 | 0.0015902 | 15.832 | 32.912 | 31.742
0.03 | 0.0021096 | 23.218 | 49.812 | 49.835
0.04 | 0.002507 | 30.082 | 66.72 | 68.47
0.05 | 0.0028266 | 36.236 | 83.22 | 86.39
0.06 | 0.0030787 | 41.828 | 99.95 | 104.78
0.07 | 0.003286 | 46.908 | 116.43 | 122.71
0.08 | 0.0034754 | 51.369 | 132.4 | 140.24
0.09 | 0.0036391 | 55.317 | 148.35 | 157.93
0.1 | 0.0037996 | 58.56 | 164.19 | 175.33
0.11 | 0.0039358 | 61.67 | 180.04 | 193.02
0.12 | 0.0040722 | 64.32 | 195.09 | 209.85
0.13 | 0.0042107 | 66.8 | 210.09 | 226.95
0.14 | 0.0043361 | 68.94 | 224.91 | 243.65
0.15 | 0.0044871 | 70.73 | 239.19 | 260.29
0.16 | 0.0046322 | 72.49 | 253.49 | 276.55
0.17 | 0.0047853 | 73.89 | 267.28 | 292.72
0.18 | 0.0049212 | 75.28 | 280.61 | 308.37
0.19 | 0.0050655 | 76.58 | 293.85 | 324.07
0.2 | 0.0052106 | 77.64 | 306.72 | 339.67
0.21 | 0.0053564 | 78.78 | 319.16 | 354.69
0.22 | 0.0055291 | 79.79 | 331.02 | 369.29
0.23 | 0.0056913 | 80.89 | 342.69 | 384.04
0.24 | 0.005808 | 81.94 | 354.06 | 398.2
0.25 | 0.005985 | 83.07 | 364.95 | 412.43
0.26 | 0.006172 | 84.19 | 375.24 | 425.95
0.27 | 0.006358 | 85.49 | 385.4 | 439.51
0.28 | 0.006529 | 86.73 | 395.03 | 452.77
0.29 | 0.006739 | 87.98 | 404.15 | 465.42
0.3 | 0.006935 | 89.25 | 413.19 | 478.04
0.31 | 0.007133 | 90.4 | 421.8 | 490.5
0.32 | 0.00732 | 91.86 | 429.86 | 502.23
0.33 | 0.007544 | 92.96 | 437.75 | 513.92
0.34 | 0.007745 | 94.27 | 445.22 | 525.37
0.35 | 0.007979 | 95.49 | 452.5 | 536.34
0.36 | 0.00819 | 96.56 | 459.28 | 547.06
0.37 | 0.008415 | 97.76 | 465.83 | 557.32
0.38 | 0.008634 | 98.93 | 472.05 | 567.28
0.39 | 0.008856 | 100 | 478.18 | 576.6
0.4 | 0.00914 | 101.26 | 483.99 | 586.4
0.41 | 0.009375 | 102.3 | 489.54 | 595.1
0.42 | 0.009649 | 103.47 | 494.88 | 604.2
0.43 | 0.00988 | 104.53 | 500.13 | 612.7
0.44 | 0.010191 | 105.77 | 505.13 | 620.6
0.45 | 0.01048 | 106.77 | 510 | 628.1
0.46 | 0.010797 | 108.1 | 514.66 | 635.7
0.47 | 0.011118 | 109.23 | 519.22 | 642.6
0.48 | 0.01146 | 110.52 | 523.65 | 649.3
0.49 | 0.011833 | 111.74 | 527.86 | 655.8
0.5 | 0.012147 | 112.81 | 531.98 | 662.1
0.51 | 0.012639 | 114.17 | 536.02 | 667.8
0.52 | 0.01305 | 115.43 | 539.91 | 673.4
0.53 | 0.013517 | 116.75 | 543.69 | 678.8
0.54 | 0.013982 | 118.05 | 547.35 | 683.6
0.55 | 0.014522 | 119.35 | 550.81 | 688.6
0.56 | 0.015037 | 120.68 | 554.25 | 693.2
0.57 | 0.01556 | 122.02 | 557.54 | 697.2
0.58 | 0.016145 | 123.42 | 560.6 | 701.4
0.59 | 0.016759 | 124.8 | 563.73 | 705.2
0.6 | 0.017382 | 126.09 | 566.77 | 708.9
0.61 | 0.017971 | 127.49 | 569.61 | 712.1
0.62 | 0.018737 | 128.91 | 572.3 | 715.3
0.63 | 0.019391 | 130.34 | 574.9 | 718.2
0.64 | 0.020133 | 131.68 | 577.6 | 720.8
0.65 | 0.020865 | 133.13 | 580 | 723.3
0.66 | 0.021523 | 134.57 | 582.2 | 725.5
0.67 | 0.022321 | 135.91 | 584.6 | 727.3
0.68 | 0.023034 | 137.49 | 587.2 | 729.9
0.69 | 0.023858 | 138.76 | 589 | 731.3
0.7 | 0.024646 | 140.19 | 591 | 732.9
0.71 | 0.025546 | 141.54 | 593.2 | 734.5
0.72 | 0.026313 | 143.08 | 595 | 735.6
0.73 | 0.027191 | 144.38 | 597 | 737.3
0.74 | 0.028019 | 145.79 | 598.3 | 738.1
0.75 | 0.02898 | 147.23 | 600.2 | 739.3
0.76 | 0.029945 | 148.62 | 602.2 | 740.2
0.77 | 0.030774 | 150.12 | 603.7 | 741.1
0.78 | 0.031803 | 151.28 | 605.1 | 741.9
0.79 | 0.032575 | 152.82 | 606.4 | 742.6
0.8 | 0.033868 | 154.32 | 607.8 | 743.1
0.81 | 0.0348 | 155.73 | 609.4 | 743.9
0.82 | 0.03582 | 157.22 | 610.6 | 744.7
0.83 | 0.036895 | 158.47 | 612 | 745.1
0.84 | 0.037866 | 160.07 | 613 | 745.7
0.85 | 0.038944 | 161.56 | 614.2 | 746.3
0.86 | 0.040059 | 162.97 | 615.6 | 746.4
0.87 | 0.041368 | 164.5 | 616.7 | 747.3
0.88 | 0.04237 | 165.86 | 617.9 | 747.5
0.89 | 0.043621 | 167.5 | 619 | 747.7
0.9 | 0.044691 | 168.97 | 619.9 | 748.2
0.91 | 0.046108 | 170.56 | 621.4 | 748.5
0.92 | 0.047358 | 171.91 | 622.3 | 749.1
0.93 | 0.04856 | 173.47 | 623.4 | 749.1
0.94 | 0.049874 | 175.03 | 624.5 | 749.4
0.95 | 0.051178 | 176.56 | 625.7 | 749.5
0.96 | 0.052478 | 178.16 | 626.5 | 749.9
0.97 | 0.053786 | 179.58 | 627.7 | 750.3
0.98 | 0.055236 | 181.2 | 628.9 | 750.6
0.99 | 0.056837 | 182.71 | 629.8 | 750.8
1 | 0.05792 | 184.21 | 630.9 | 750.8