## I-V Characteristic (mA-mm)
VDS (V) | VGS = -0.300 V | VGS = 0.100 V | VGS = 0.500 V | VGS = 0.900 V
0 | -3.8774e-05 | -0.5316 | -1.0492 | -5.158
0.01 | 0.0008727 | 7.926 | 16.09 | 13.225
0.02 | 0.0015499 | 15.717 | 33.145 | 31.969
0.03 | 0.0020568 | 23.075 | 50.018 | 50.101
0.04 | 0.0024468 | 29.754 | 67.22 | 68.86
0.05 | 0.002738 | 35.895 | 83.51 | 86.81
0.06 | 0.0029894 | 41.406 | 100.1 | 104.95
0.07 | 0.00319 | 46.392 | 116.79 | 123.15
0.08 | 0.0033688 | 50.794 | 132.96 | 140.7
0.09 | 0.0035355 | 54.728 | 148.85 | 158.62
0.1 | 0.0036792 | 57.84 | 164.73 | 176.16
0.11 | 0.0038319 | 60.99 | 180.5 | 193.52
0.12 | 0.0039626 | 63.65 | 195.67 | 210.71
0.13 | 0.0040991 | 66 | 210.86 | 227.99
0.14 | 0.004236 | 68.11 | 225.62 | 244.58
0.15 | 0.0043684 | 70.03 | 240.09 | 261.18
0.16 | 0.004512 | 71.63 | 254.14 | 277.62
0.17 | 0.0046492 | 73.02 | 267.9 | 293.73
0.18 | 0.0048116 | 74.41 | 281.58 | 309.61
0.19 | 0.0049434 | 75.48 | 294.56 | 325.25
0.2 | 0.0050993 | 76.7 | 307.33 | 340.74
0.21 | 0.0052545 | 77.84 | 319.82 | 355.76
0.22 | 0.0053952 | 78.88 | 331.74 | 370.42
0.23 | 0.0055678 | 79.99 | 343.41 | 385.5
0.24 | 0.005681 | 80.93 | 354.6 | 399.54
0.25 | 0.005859 | 82.08 | 365.41 | 413.41
0.26 | 0.006011 | 83.22 | 375.7 | 427.25
0.27 | 0.006214 | 84.39 | 385.83 | 440.92
0.28 | 0.006409 | 85.63 | 395.41 | 453.9
0.29 | 0.006591 | 86.89 | 404.59 | 466.76
0.3 | 0.006759 | 88.15 | 413.36 | 479.34
0.31 | 0.006985 | 89.49 | 421.92 | 491.66
0.32 | 0.007169 | 90.68 | 430.12 | 503.57
0.33 | 0.007371 | 91.84 | 437.76 | 515.14
0.34 | 0.007561 | 93.05 | 445.15 | 526.52
0.35 | 0.007765 | 94.24 | 452.3 | 537.47
0.36 | 0.007999 | 95.33 | 459.15 | 547.98
0.37 | 0.008208 | 96.67 | 465.61 | 558.48
0.38 | 0.008442 | 97.52 | 471.79 | 568.4
0.39 | 0.008672 | 98.71 | 477.76 | 578
0.4 | 0.008951 | 99.92 | 483.63 | 587.2
0.41 | 0.009148 | 101.04 | 489.17 | 596.2
0.42 | 0.00941 | 102.1 | 494.48 | 605.1
0.43 | 0.009703 | 103.22 | 499.63 | 613.3
0.44 | 0.009994 | 104.38 | 504.67 | 621.3
0.45 | 0.010266 | 105.51 | 509.5 | 629.1
0.46 | 0.010591 | 106.63 | 514.09 | 636.1
0.47 | 0.010925 | 107.75 | 518.64 | 642.9
0.48 | 0.011197 | 108.99 | 523.07 | 649.8
0.49 | 0.011613 | 110.15 | 527.3 | 656.2
0.5 | 0.011978 | 111.4 | 531.41 | 662.2
0.51 | 0.012332 | 112.76 | 535.3 | 668.1
0.52 | 0.012737 | 113.8 | 539.27 | 673.8
0.53 | 0.013174 | 115.17 | 542.98 | 678.8
0.54 | 0.013644 | 116.43 | 546.58 | 683.8
0.55 | 0.014123 | 117.75 | 549.99 | 688.8
0.56 | 0.014662 | 119.16 | 553.48 | 693.2
0.57 | 0.015187 | 120.4 | 556.74 | 697.2
0.58 | 0.015795 | 121.75 | 559.87 | 701.2
0.59 | 0.016292 | 123.16 | 562.98 | 704.9
0.6 | 0.016937 | 124.58 | 565.91 | 708.5
0.61 | 0.017586 | 125.81 | 568.86 | 711.9
0.62 | 0.0182 | 127.21 | 571.5 | 714.9
0.63 | 0.018861 | 128.64 | 574.4 | 717.9
0.64 | 0.01957 | 130.01 | 576.8 | 720.4
0.65 | 0.020207 | 131.48 | 579.2 | 722.9
0.66 | 0.020935 | 132.68 | 581.6 | 725.1
0.67 | 0.021713 | 134.24 | 583.8 | 727.1
0.68 | 0.022452 | 135.66 | 586.2 | 729.1
0.69 | 0.023191 | 137.01 | 588.2 | 730.7
0.7 | 0.023914 | 138.49 | 590.4 | 732.3
0.71 | 0.024802 | 139.79 | 592.4 | 733.9
0.72 | 0.025689 | 141.18 | 594.2 | 735.1
0.73 | 0.026485 | 142.62 | 595.8 | 736.5
0.74 | 0.027279 | 143.99 | 597.8 | 737.7
0.75 | 0.028208 | 145.39 | 599.4 | 738.7
0.76 | 0.029019 | 146.77 | 601 | 739.5
0.77 | 0.029914 | 148.15 | 602.7 | 740.5
0.78 | 0.03101 | 149.65 | 604.2 | 741.5
0.79 | 0.031938 | 151.04 | 605.6 | 741.9
0.8 | 0.032914 | 152.28 | 607.2 | 742.7
0.81 | 0.033769 | 153.88 | 608.2 | 743.4
0.82 | 0.034903 | 155.32 | 609.8 | 743.9
0.83 | 0.035945 | 156.77 | 611.2 | 744.4
0.84 | 0.036968 | 158.31 | 612.2 | 745.1
0.85 | 0.038021 | 159.55 | 613.6 | 745.2
0.86 | 0.039117 | 161.12 | 614.3 | 746.1
0.87 | 0.040203 | 162.59 | 616.1 | 746.3
0.88 | 0.041083 | 164.07 | 617 | 746.7
0.89 | 0.04255 | 165.57 | 618.2 | 747.3
0.9 | 0.043597 | 166.97 | 619.5 | 747.5
0.91 | 0.044934 | 168.54 | 620.2 | 747.6
0.92 | 0.046018 | 170.06 | 621.4 | 748
0.93 | 0.047218 | 171.58 | 622.6 | 748.3
0.94 | 0.048461 | 172.96 | 623.6 | 748.9
0.95 | 0.049702 | 174.45 | 624.4 | 749.1
0.96 | 0.051064 | 175.97 | 625.9 | 749.1
0.97 | 0.052333 | 177.55 | 626.8 | 749.6
0.98 | 0.053878 | 179.12 | 627.7 | 749.7
0.99 | 0.055123 | 180.42 | 629.1 | 750
1 | 0.056552 | 181.99 | 629.7 | 750.3