## I-V Characteristic (mA-mm)
VDS (V) | VGS = -0.300 V | VGS = 0.100 V | VGS = 0.500 V | VGS = 0.900 V
0 | -3.415e-05 | -0.5338 | -1.0629 | -5.2072
0.01 | 0.0008917 | 7.996 | 16.172 | 13.45
0.02 | 0.0015739 | 15.891 | 33.234 | 31.947
0.03 | 0.0020894 | 23.192 | 50.19 | 50.463
0.04 | 0.0024871 | 29.978 | 67.34 | 68.71
0.05 | 0.0028033 | 36.151 | 83.95 | 87.37
0.06 | 0.0030545 | 41.732 | 100.5 | 105.29
0.07 | 0.0032574 | 46.736 | 117.47 | 123.36
0.08 | 0.0034502 | 51.177 | 133.48 | 141.26
0.09 | 0.0036122 | 55.154 | 149.39 | 159.27
0.1 | 0.0037828 | 58.3 | 165.33 | 176.64
0.11 | 0.0039157 | 61.5 | 181.04 | 194.26
0.12 | 0.0040623 | 64.19 | 196.59 | 211.54
0.13 | 0.0042121 | 66.56 | 211.48 | 228.61
0.14 | 0.0043389 | 68.77 | 226.3 | 245.49
0.15 | 0.0044932 | 70.63 | 240.97 | 262.13
0.16 | 0.0046328 | 72.26 | 255.1 | 278.56
0.17 | 0.0047759 | 73.86 | 269 | 294.63
0.18 | 0.0049359 | 75.07 | 282.57 | 310.29
0.19 | 0.00509 | 76.4 | 295.75 | 326.54
0.2 | 0.0052502 | 77.47 | 308.53 | 341.81
0.21 | 0.0053881 | 78.68 | 321.2 | 356.81
0.22 | 0.0055595 | 79.68 | 333.1 | 371.83
0.23 | 0.005704 | 80.75 | 344.73 | 386.63
0.24 | 0.005896 | 81.86 | 355.94 | 400.87
0.25 | 0.006045 | 82.96 | 366.84 | 414.89
0.26 | 0.006258 | 84.18 | 377.4 | 428.72
0.27 | 0.006455 | 85.25 | 387.34 | 442.22
0.28 | 0.006665 | 86.57 | 397 | 455.53
0.29 | 0.006827 | 87.86 | 406.29 | 468.34
0.3 | 0.00705 | 89.18 | 415.06 | 481
0.31 | 0.007232 | 90.49 | 423.65 | 493.23
0.32 | 0.007441 | 91.66 | 431.81 | 504.97
0.33 | 0.007656 | 92.92 | 439.72 | 517.13
0.34 | 0.007864 | 94.08 | 447.05 | 528.32
0.35 | 0.008088 | 95.23 | 454.21 | 539.22
0.36 | 0.00828 | 96.51 | 461.12 | 549.98
0.37 | 0.008543 | 97.67 | 467.68 | 560.27
0.38 | 0.008791 | 98.75 | 473.89 | 570.3
0.39 | 0.009057 | 99.91 | 479.85 | 580
0.4 | 0.009293 | 101.04 | 485.73 | 589.4
0.41 | 0.009551 | 102.06 | 491.34 | 598.4
0.42 | 0.00982 | 103.22 | 496.65 | 607
0.43 | 0.010071 | 104.46 | 501.81 | 615.4
0.44 | 0.010373 | 105.61 | 506.89 | 623.4
0.45 | 0.010686 | 106.85 | 511.74 | 631.3
0.46 | 0.010987 | 107.81 | 516.49 | 638.7
0.47 | 0.011301 | 109.09 | 520.95 | 645.4
0.48 | 0.011651 | 110.27 | 525.39 | 652.1
0.49 | 0.012014 | 111.5 | 529.64 | 658.7
0.5 | 0.012424 | 112.76 | 533.82 | 664.9
0.51 | 0.012834 | 113.93 | 537.78 | 670.7
0.52 | 0.01327 | 115.31 | 541.72 | 676.3
0.53 | 0.013746 | 116.61 | 545.47 | 681.4
0.54 | 0.01419 | 117.89 | 549.06 | 686.8
0.55 | 0.014727 | 119.16 | 552.56 | 691.2
0.56 | 0.015285 | 120.52 | 556.01 | 696
0.57 | 0.015873 | 121.92 | 559.32 | 700
0.58 | 0.016366 | 123.24 | 562.59 | 704.1
0.59 | 0.017003 | 124.59 | 565.53 | 708
0.6 | 0.017754 | 125.87 | 568.59 | 711.3
0.61 | 0.018347 | 127.41 | 571.2 | 714.4
0.62 | 0.019018 | 128.79 | 573.9 | 717.7
0.63 | 0.019726 | 130.17 | 576.6 | 720.8
0.64 | 0.020381 | 131.61 | 579.1 | 723.4
0.65 | 0.021059 | 132.92 | 581.8 | 725.8
0.66 | 0.021907 | 134.41 | 584.4 | 727.9
0.67 | 0.022596 | 135.84 | 586.6 | 729.9
0.68 | 0.023553 | 137.3 | 588.7 | 732.2
0.69 | 0.024172 | 138.6 | 591 | 733.9
0.7 | 0.025124 | 140.07 | 593 | 735.5
0.71 | 0.025934 | 141.4 | 594.9 | 736.7
0.72 | 0.026875 | 142.9 | 597 | 738.3
0.73 | 0.02764 | 144.31 | 599 | 739.5
0.74 | 0.028563 | 145.54 | 600.6 | 740.9
0.75 | 0.029533 | 147.07 | 602 | 741.5
0.76 | 0.030466 | 148.45 | 603.6 | 742.7
0.77 | 0.031543 | 149.85 | 605.4 | 743.7
0.78 | 0.032428 | 151.34 | 607.1 | 744.3
0.79 | 0.033493 | 152.58 | 608.4 | 745.1
0.8 | 0.0344 | 154.09 | 609.9 | 745.7
0.81 | 0.03545 | 155.53 | 611.1 | 746.3
0.82 | 0.036452 | 156.92 | 612.6 | 747.3
0.83 | 0.037486 | 158.45 | 613.8 | 747.5
0.84 | 0.038667 | 159.79 | 615 | 748.2
0.85 | 0.039903 | 161.34 | 616.2 | 748.4
0.86 | 0.040989 | 162.77 | 617.4 | 749.1
0.87 | 0.041996 | 164.31 | 618.7 | 749.5
0.88 | 0.043334 | 165.61 | 619.8 | 749.6
0.89 | 0.04464 | 167.23 | 620.7 | 750.2
0.9 | 0.045948 | 168.76 | 622.3 | 750.4
0.91 | 0.046904 | 170.26 | 623.2 | 750.8
0.92 | 0.048372 | 171.84 | 624.2 | 751
0.93 | 0.049628 | 173.13 | 625.3 | 751.4
0.94 | 0.050805 | 174.75 | 626.3 | 751.5
0.95 | 0.052487 | 176.31 | 627.3 | 751.6
0.96 | 0.053848 | 177.84 | 628.5 | 752.2
0.97 | 0.055286 | 179.42 | 629.7 | 752.4
0.98 | 0.056445 | 180.79 | 630.7 | 752.7
0.99 | 0.05808 | 182.39 | 631.7 | 752.9
1 | 0.05956 | 183.98 | 632.7 | 752.9