## I-V Characteristic (mA-mm)
VDS (V) | VGS = -0.300 V | VGS = 0.100 V | VGS = 0.500 V | VGS = 0.900 V
0 | -3.7135e-05 | -0.5391 | -0.8761 | -5.147
0.01 | 0.0009133 | 7.95 | 16.246 | 13.531
0.02 | 0.0016052 | 15.976 | 33.414 | 32.412
0.03 | 0.0021276 | 23.33 | 50.528 | 50.898
0.04 | 0.0025341 | 30.184 | 67.67 | 69.37
0.05 | 0.0028522 | 36.367 | 84.48 | 87.86
0.06 | 0.0031081 | 42.008 | 101.42 | 106.13
0.07 | 0.0033278 | 47.084 | 118.07 | 124.31
0.08 | 0.0035078 | 51.539 | 134.36 | 142.46
0.09 | 0.0036844 | 55.486 | 150.55 | 160.61
0.1 | 0.003839 | 58.73 | 166.54 | 178.07
0.11 | 0.003978 | 61.89 | 182.72 | 195.89
0.12 | 0.0041435 | 64.63 | 197.96 | 213.26
0.13 | 0.00428 | 67.02 | 213.2 | 230.26
0.14 | 0.0044195 | 69.18 | 228.09 | 247.5
0.15 | 0.0045657 | 71.01 | 242.63 | 264.17
0.16 | 0.0047144 | 72.69 | 257.1 | 280.65
0.17 | 0.0048583 | 74.29 | 270.94 | 296.91
0.18 | 0.0049934 | 75.46 | 284.53 | 312.79
0.19 | 0.005157 | 76.84 | 297.88 | 328.99
0.2 | 0.00532 | 78 | 310.78 | 344.34
0.21 | 0.005467 | 79.08 | 323.35 | 359.65
0.22 | 0.0056536 | 80.21 | 335.45 | 374.7
0.23 | 0.005753 | 81.17 | 347.19 | 389.74
0.24 | 0.005946 | 82.34 | 358.51 | 404.03
0.25 | 0.006121 | 83.48 | 369.6 | 418.31
0.26 | 0.006343 | 84.64 | 379.91 | 432.14
0.27 | 0.006512 | 85.81 | 390.1 | 445.79
0.28 | 0.006737 | 87.09 | 399.83 | 459.28
0.29 | 0.006915 | 88.48 | 408.99 | 472.16
0.3 | 0.007128 | 89.7 | 418.04 | 484.71
0.31 | 0.007345 | 90.96 | 426.62 | 497.17
0.32 | 0.007551 | 92.14 | 434.77 | 509.1
0.33 | 0.007758 | 93.42 | 442.62 | 521.2
0.34 | 0.007989 | 94.71 | 450.1 | 532.41
0.35 | 0.008199 | 95.79 | 457.37 | 543.51
0.36 | 0.008399 | 97.03 | 464.27 | 554.41
0.37 | 0.008664 | 98.07 | 470.81 | 564.94
0.38 | 0.008901 | 99.35 | 477.13 | 574.8
0.39 | 0.009146 | 100.38 | 483.18 | 584.8
0.4 | 0.009374 | 101.52 | 489.1 | 594.2
0.41 | 0.009638 | 102.58 | 494.67 | 603.2
0.42 | 0.009906 | 103.76 | 500.03 | 612.1
0.43 | 0.010174 | 104.86 | 505.29 | 620.2
0.44 | 0.010519 | 106.07 | 510.4 | 628.5
0.45 | 0.010838 | 107.21 | 515.24 | 636.2
0.46 | 0.011166 | 108.29 | 519.97 | 643.6
0.47 | 0.011436 | 109.49 | 524.54 | 650.7
0.48 | 0.011862 | 110.84 | 529.02 | 657.7
0.49 | 0.012229 | 112.06 | 533.28 | 664.2
0.5 | 0.012611 | 113.3 | 537.44 | 670.3
0.51 | 0.013001 | 114.37 | 541.47 | 676
0.52 | 0.013475 | 115.79 | 545.38 | 681.8
0.53 | 0.013909 | 117 | 549.16 | 687
0.54 | 0.0144 | 118.34 | 552.77 | 692.2
0.55 | 0.01496 | 119.72 | 556.33 | 696.8
0.56 | 0.015477 | 120.94 | 559.78 | 701.6
0.57 | 0.016038 | 122.26 | 563.08 | 705.7
0.58 | 0.01653 | 123.68 | 566.21 | 709.6
0.59 | 0.017189 | 125.02 | 569.38 | 713.4
0.6 | 0.017847 | 126.37 | 572.3 | 717
0.61 | 0.018478 | 127.79 | 575 | 720.4
0.62 | 0.019141 | 129.25 | 578 | 723.5
0.63 | 0.019929 | 130.66 | 580.5 | 726.5
0.64 | 0.020663 | 132.12 | 583.4 | 728.8
0.65 | 0.02123 | 133.37 | 585.4 | 731.5
0.66 | 0.022055 | 134.88 | 588.2 | 733.5
0.67 | 0.022811 | 136.24 | 590.4 | 735.5
0.68 | 0.023653 | 137.66 | 592.8 | 737.9
0.69 | 0.024452 | 139.1 | 594.7 | 739.5
0.7 | 0.025265 | 140.41 | 597 | 741.1
0.71 | 0.026152 | 141.9 | 598.9 | 742.5
0.72 | 0.026938 | 143.26 | 601 | 744.1
0.73 | 0.027896 | 144.67 | 602.6 | 745.1
0.74 | 0.028933 | 146.11 | 604.2 | 746.3
0.75 | 0.029826 | 147.45 | 606 | 747.5
0.76 | 0.030591 | 148.89 | 607.8 | 748.2
0.77 | 0.031654 | 150.35 | 609.5 | 749.1
0.78 | 0.032668 | 151.76 | 610.8 | 750
0.79 | 0.033744 | 153.08 | 612.2 | 750.6
0.8 | 0.034636 | 154.66 | 613.8 | 751.1
0.81 | 0.035688 | 156.03 | 615.2 | 751.7
0.82 | 0.036785 | 157.49 | 616.4 | 752.3
0.83 | 0.037864 | 159 | 617.5 | 752.7
0.84 | 0.038947 | 160.27 | 618.8 | 753.3
0.85 | 0.040191 | 161.89 | 620.2 | 753.7
0.86 | 0.041431 | 163.33 | 621.4 | 754.3
0.87 | 0.042428 | 164.85 | 622.9 | 754.5
0.88 | 0.043791 | 166.34 | 623.6 | 754.7
0.89 | 0.044955 | 167.9 | 624.7 | 755.4
0.9 | 0.046191 | 169.38 | 626.1 | 755.5
0.91 | 0.047483 | 170.96 | 626.9 | 755.9
0.92 | 0.048601 | 172.49 | 628.1 | 756.1
0.93 | 0.050015 | 173.85 | 629.3 | 756.3
0.94 | 0.051091 | 175.47 | 630.3 | 756.7
0.95 | 0.052674 | 177.02 | 631.3 | 757
0.96 | 0.054308 | 178.52 | 632.7 | 757.1
0.97 | 0.0557 | 180.24 | 633.5 | 757.2
0.98 | 0.056931 | 181.55 | 634.5 | 757.6
0.99 | 0.05847 | 183.12 | 635.9 | 757.9
1 | 0.06 | 184.71 | 636.5 | 758