## I-V Characteristic (mA-mm)
VDS (V) | VGS = -0.300 V | VGS = 0.100 V | VGS = 0.500 V | VGS = 0.900 V
0 | -2.81e-05 | -0.5393 | -1.0275 | -5.322
0.01 | 0.0007868 | 7.888 | 16.363 | 13.618
0.02 | 0.0013892 | 15.724 | 33.601 | 32.276
0.03 | 0.0018357 | 23.002 | 50.746 | 50.825
0.04 | 0.0021774 | 29.751 | 68.1 | 69.62
0.05 | 0.0024509 | 35.761 | 84.8 | 87.96
0.06 | 0.0026674 | 41.242 | 101.46 | 106.51
0.07 | 0.0028542 | 46.228 | 118.35 | 125.11
0.08 | 0.0030079 | 50.582 | 134.95 | 142.86
0.09 | 0.003136 | 54.401 | 150.98 | 160.83
0.1 | 0.003273 | 57.5 | 167.03 | 178.8
0.11 | 0.0033981 | 60.63 | 183.02 | 196.43
0.12 | 0.003518 | 63.25 | 198.3 | 214.09
0.13 | 0.0036474 | 65.62 | 213.84 | 231.29
0.14 | 0.0037646 | 67.58 | 228.69 | 248.28
0.15 | 0.003894 | 69.42 | 243.35 | 265.13
0.16 | 0.0039994 | 71.11 | 257.56 | 281.52
0.17 | 0.0041215 | 72.47 | 271.46 | 298.42
0.18 | 0.0042507 | 73.89 | 285.3 | 314.19
0.19 | 0.0043622 | 74.94 | 298.4 | 330.18
0.2 | 0.0045046 | 76.14 | 311.32 | 346
0.21 | 0.0046296 | 77.21 | 323.96 | 361.28
0.22 | 0.0047702 | 78.2 | 336.12 | 376.33
0.23 | 0.0049229 | 79.2 | 347.84 | 391.34
0.24 | 0.0050685 | 80.27 | 359.14 | 405.85
0.25 | 0.0052271 | 81.31 | 370.11 | 419.98
0.26 | 0.005358 | 82.42 | 380.48 | 434.18
0.27 | 0.0055147 | 83.66 | 390.71 | 447.9
0.28 | 0.0056752 | 84.74 | 400.41 | 461.23
0.29 | 0.005743 | 86.17 | 409.7 | 474.25
0.3 | 0.005936 | 87.39 | 418.5 | 486.95
0.31 | 0.006117 | 88.59 | 427.07 | 499.87
0.32 | 0.006299 | 89.9 | 435.37 | 511.68
0.33 | 0.006451 | 90.95 | 443.16 | 523.62
0.34 | 0.006679 | 92.27 | 450.58 | 535.18
0.35 | 0.006846 | 93.4 | 457.77 | 546.34
0.36 | 0.007043 | 94.49 | 464.71 | 557.27
0.37 | 0.007202 | 95.69 | 471.26 | 567.73
0.38 | 0.00741 | 96.68 | 477.5 | 577.8
0.39 | 0.007607 | 97.88 | 483.52 | 587.8
0.4 | 0.007811 | 99.01 | 489.44 | 597
0.41 | 0.008061 | 100.08 | 495.01 | 606.2
0.42 | 0.008297 | 101.1 | 500.35 | 615.1
0.43 | 0.008531 | 102.3 | 505.56 | 623.6
0.44 | 0.008741 | 103.42 | 510.7 | 631.9
0.45 | 0.009021 | 104.66 | 515.57 | 639.5
0.46 | 0.009263 | 105.77 | 520.17 | 646.9
0.47 | 0.009562 | 106.83 | 524.77 | 654.1
0.48 | 0.00985 | 108.05 | 529.26 | 661
0.49 | 0.010153 | 109.27 | 533.57 | 667.4
0.5 | 0.010488 | 110.46 | 537.68 | 673.7
0.51 | 0.010801 | 111.76 | 541.6 | 679.4
0.52 | 0.011228 | 112.84 | 545.58 | 684.8
0.53 | 0.011607 | 114.24 | 549.33 | 690.2
0.54 | 0.012026 | 115.45 | 552.88 | 695.2
0.55 | 0.012416 | 116.79 | 556.38 | 700
0.56 | 0.012846 | 117.95 | 559.85 | 704.6
0.57 | 0.013345 | 119.33 | 563.2 | 708.9
0.58 | 0.013808 | 120.66 | 566.36 | 712.8
0.59 | 0.014265 | 122.03 | 569.47 | 716.5
0.6 | 0.014834 | 123.44 | 572.3 | 720.3
0.61 | 0.01541 | 124.69 | 575.4 | 723.5
0.62 | 0.015856 | 126.09 | 578 | 726.5
0.63 | 0.016508 | 127.49 | 580.5 | 729.1
0.64 | 0.017119 | 128.87 | 583 | 731.9
0.65 | 0.017753 | 130.32 | 585.5 | 734.3
0.66 | 0.018286 | 131.48 | 588.2 | 736.3
0.67 | 0.018939 | 133 | 590.4 | 738.5
0.68 | 0.019657 | 134.4 | 592.6 | 740.3
0.69 | 0.020232 | 135.73 | 594.6 | 741.9
0.7 | 0.020964 | 137.11 | 596.8 | 743.5
0.71 | 0.021733 | 138.51 | 599 | 745
0.72 | 0.022452 | 139.88 | 600.6 | 746.3
0.73 | 0.023164 | 141.34 | 602.4 | 747.5
0.74 | 0.02397 | 142.69 | 604.2 | 748.5
0.75 | 0.024727 | 143.98 | 605.8 | 749.5
0.76 | 0.025519 | 145.49 | 607.4 | 750.3
0.77 | 0.026235 | 146.81 | 609 | 751.1
0.78 | 0.027064 | 148.25 | 610.4 | 751.6
0.79 | 0.027887 | 149.74 | 611.9 | 752.4
0.8 | 0.028706 | 150.85 | 613.5 | 752.9
0.81 | 0.029592 | 152.44 | 614.7 | 753.6
0.82 | 0.030492 | 153.87 | 616.2 | 754
0.83 | 0.031524 | 155.2 | 617.2 | 754.5
0.84 | 0.032303 | 156.67 | 618.6 | 754.8
0.85 | 0.033256 | 157.99 | 619.8 | 755.3
0.86 | 0.034338 | 159.54 | 621.1 | 755.5
0.87 | 0.035334 | 160.99 | 622 | 755.9
0.88 | 0.036281 | 162.44 | 623.2 | 756.3
0.89 | 0.037195 | 163.77 | 624.5 | 756.8
0.9 | 0.038209 | 165.25 | 625.2 | 757.1
0.91 | 0.039338 | 166.76 | 626.5 | 757.1
0.92 | 0.040505 | 168.16 | 627.5 | 757.5
0.93 | 0.04164 | 169.82 | 628.5 | 757.6
0.94 | 0.042656 | 171.1 | 629.7 | 757.9
0.95 | 0.043753 | 172.68 | 630.5 | 757.9
0.96 | 0.045001 | 174.23 | 631.9 | 758
0.97 | 0.046199 | 175.75 | 632.9 | 758.7
0.98 | 0.047389 | 177.24 | 633.7 | 758.7
0.99 | 0.048503 | 178.59 | 635.1 | 759
1 | 0.049873 | 180.18 | 635.9 | 759.1