## I-V Characteristic (mA-mm)
VDS (V) | VGS = -0.300 V | VGS = 0.100 V | VGS = 0.500 V | VGS = 0.900 V
0 | -4.25e-05 | -0.5759 | -1.1402 | -5.121
0.01 | 0.0008891 | 7.93 | 16.101 | 13.859
0.02 | 0.0015778 | 15.793 | 33.657 | 32.298
0.03 | 0.0020909 | 23.222 | 50.49 | 50.872
0.04 | 0.0024856 | 29.936 | 67.79 | 69.5
0.05 | 0.0028042 | 36.009 | 84.46 | 87.85
0.06 | 0.0030564 | 41.536 | 101.02 | 105.93
0.07 | 0.0032679 | 46.539 | 117.69 | 124.3
0.08 | 0.0034547 | 50.942 | 133.92 | 142.62
0.09 | 0.0036036 | 54.865 | 150.42 | 160.07
0.1 | 0.003771 | 58.01 | 165.99 | 177.77
0.11 | 0.003916 | 61.13 | 181.75 | 195.49
0.12 | 0.0040515 | 63.83 | 197.39 | 212.58
0.13 | 0.0041921 | 66.16 | 212.28 | 229.99
0.14 | 0.0043395 | 68.3 | 227.19 | 246.7
0.15 | 0.004494 | 70.07 | 241.86 | 263.59
0.16 | 0.004617 | 71.77 | 256.03 | 279.87
0.17 | 0.0047639 | 73.26 | 269.73 | 295.99
0.18 | 0.0049152 | 74.53 | 283.47 | 312.16
0.19 | 0.0050481 | 75.78 | 296.73 | 327.87
0.2 | 0.0052346 | 76.84 | 309.34 | 343.15
0.21 | 0.0053861 | 78.01 | 321.71 | 358.36
0.22 | 0.0055587 | 79.04 | 333.81 | 373.52
0.23 | 0.005685 | 80.03 | 345.55 | 387.99
0.24 | 0.005876 | 81.05 | 356.56 | 402.26
0.25 | 0.006046 | 82.26 | 367.36 | 416.41
0.26 | 0.006234 | 83.38 | 377.74 | 429.98
0.27 | 0.006389 | 84.67 | 387.57 | 443.71
0.28 | 0.006608 | 85.97 | 397.22 | 456.72
0.29 | 0.0068 | 87.05 | 406.42 | 469.5
0.3 | 0.007026 | 88.41 | 415.09 | 481.97
0.31 | 0.007209 | 89.65 | 423.53 | 494.21
0.32 | 0.00742 | 90.88 | 431.57 | 506.27
0.33 | 0.00762 | 92.09 | 439.44 | 517.68
0.34 | 0.007825 | 93.36 | 446.63 | 528.87
0.35 | 0.008025 | 94.44 | 453.67 | 539.79
0.36 | 0.008277 | 95.65 | 460.45 | 550.57
0.37 | 0.008493 | 96.83 | 467.01 | 560.73
0.38 | 0.008724 | 97.87 | 473.08 | 570.4
0.39 | 0.009001 | 99.05 | 478.96 | 580
0.4 | 0.009243 | 100.28 | 484.73 | 589.4
0.41 | 0.009511 | 101.24 | 490.31 | 598.2
0.42 | 0.009741 | 102.54 | 495.58 | 606.8
0.43 | 0.010015 | 103.42 | 500.69 | 615
0.44 | 0.010272 | 104.71 | 505.72 | 622.8
0.45 | 0.010573 | 105.81 | 510.59 | 630.5
0.46 | 0.01092 | 107.07 | 515.26 | 637.7
0.47 | 0.011259 | 108.29 | 519.75 | 644.4
0.48 | 0.011596 | 109.41 | 524.12 | 651.2
0.49 | 0.01194 | 110.68 | 528.38 | 657.4
0.5 | 0.012331 | 111.9 | 532.57 | 663.3
0.51 | 0.012732 | 113.06 | 536.49 | 669
0.52 | 0.013187 | 114.4 | 540.32 | 674.4
0.53 | 0.013622 | 115.71 | 544.14 | 679.8
0.54 | 0.014091 | 116.99 | 547.77 | 684.1
0.55 | 0.014595 | 118.29 | 551.29 | 688.8
0.56 | 0.015107 | 119.79 | 554.58 | 693.2
0.57 | 0.015707 | 120.91 | 557.93 | 697.3
0.58 | 0.016234 | 122.32 | 561.13 | 701.3
0.59 | 0.016854 | 123.69 | 564.22 | 704.8
0.6 | 0.017485 | 125.11 | 567.24 | 708.5
0.61 | 0.018153 | 126.57 | 570.1 | 711.7
0.62 | 0.018795 | 127.81 | 572.7 | 714.9
0.63 | 0.019459 | 129.21 | 575.1 | 717.2
0.64 | 0.02022 | 130.71 | 577.8 | 719.8
0.65 | 0.020896 | 132.08 | 580.2 | 722.1
0.66 | 0.02167 | 133.52 | 583 | 724.5
0.67 | 0.022255 | 134.85 | 585.1 | 726.5
0.68 | 0.023174 | 136.27 | 587.8 | 728.2
0.69 | 0.024023 | 137.75 | 589.8 | 729.9
0.7 | 0.024842 | 139.13 | 591.8 | 731.5
0.71 | 0.025566 | 140.43 | 593.8 | 733.1
0.72 | 0.026485 | 141.94 | 595.8 | 734.5
0.73 | 0.027284 | 143.29 | 597.6 | 735.7
0.74 | 0.028113 | 144.68 | 599.4 | 736.7
0.75 | 0.029012 | 146.23 | 601 | 737.7
0.76 | 0.030043 | 147.34 | 602.8 | 738.7
0.77 | 0.031068 | 148.93 | 604.2 | 739.7
0.78 | 0.031772 | 150.36 | 605.8 | 740.3
0.79 | 0.032905 | 151.73 | 607.4 | 741.1
0.8 | 0.033806 | 153.32 | 608.6 | 741.9
0.81 | 0.034891 | 154.6 | 610.3 | 742.7
0.82 | 0.035924 | 156.03 | 611.5 | 743.1
0.83 | 0.036974 | 157.56 | 613 | 743.7
0.84 | 0.038047 | 159.06 | 614.2 | 744.1
0.85 | 0.038983 | 160.48 | 615.4 | 744.7
0.86 | 0.040218 | 161.87 | 616.5 | 745.1
0.87 | 0.041484 | 163.37 | 617.9 | 745.9
0.88 | 0.042714 | 164.85 | 619.1 | 746.1
0.89 | 0.043611 | 166.41 | 619.9 | 746.3
0.9 | 0.044954 | 167.78 | 621.4 | 746.9
0.91 | 0.046202 | 169.29 | 622.5 | 747.1
0.92 | 0.047567 | 170.85 | 623.4 | 747.5
0.93 | 0.048763 | 172.28 | 624.5 | 747.9
0.94 | 0.050067 | 173.99 | 625.7 | 747.9
0.95 | 0.051378 | 175.38 | 626.8 | 748.3
0.96 | 0.052546 | 176.99 | 627.9 | 748.7
0.97 | 0.053878 | 178.53 | 629.1 | 749.1
0.98 | 0.055385 | 180.08 | 630.1 | 749.1
0.99 | 0.05681 | 181.59 | 631.1 | 749.5
1 | 0.05833 | 183.07 | 632.3 | 749.8