## I-V Characteristic (mA-mm)
VDS (V) | VGS = -0.300 V | VGS = 0.100 V | VGS = 0.500 V | VGS = 0.900 V
0 | -3.678e-05 | -0.5101 | -1.0513 | -5.214
0.01 | 0.0008461 | 7.886 | 16.172 | 13.474
0.02 | 0.0014966 | 15.732 | 33.031 | 31.915
0.03 | 0.0019892 | 23.005 | 50.345 | 50.419
0.04 | 0.0023678 | 29.808 | 67.12 | 68.78
0.05 | 0.0026569 | 35.878 | 84.06 | 87.33
0.06 | 0.0028851 | 41.367 | 100.56 | 105.14
0.07 | 0.0030932 | 46.374 | 117.11 | 123.38
0.08 | 0.0032607 | 50.763 | 133.37 | 141.32
0.09 | 0.0034256 | 54.659 | 149.21 | 159.15
0.1 | 0.003563 | 57.77 | 165.41 | 176.64
0.11 | 0.0036978 | 60.85 | 180.94 | 194.3
0.12 | 0.0038256 | 63.64 | 196.3 | 211.48
0.13 | 0.0039427 | 65.98 | 211.44 | 228.4
0.14 | 0.0040939 | 68.08 | 226.35 | 245.64
0.15 | 0.0042261 | 69.82 | 240.87 | 262.21
0.16 | 0.0043542 | 71.53 | 255.02 | 278.44
0.17 | 0.0044895 | 72.99 | 268.88 | 294.65
0.18 | 0.0046346 | 74.29 | 282.37 | 310.4
0.19 | 0.0047821 | 75.6 | 295.83 | 326.67
0.2 | 0.0049144 | 76.56 | 308.55 | 341.8
0.21 | 0.0050668 | 77.72 | 320.98 | 357.07
0.22 | 0.005223 | 78.72 | 333 | 372.05
0.23 | 0.005356 | 79.82 | 344.61 | 386.67
0.24 | 0.0055167 | 80.82 | 356.1 | 401.21
0.25 | 0.0056883 | 81.88 | 366.84 | 415.29
0.26 | 0.005786 | 83.11 | 377.21 | 429
0.27 | 0.005948 | 84.27 | 387.34 | 442.55
0.28 | 0.006161 | 85.61 | 397.05 | 456.02
0.29 | 0.006352 | 86.75 | 406.28 | 468.86
0.3 | 0.006546 | 88.09 | 415.13 | 481.4
0.31 | 0.006718 | 89.37 | 423.75 | 493.87
0.32 | 0.006925 | 90.6 | 431.86 | 505.83
0.33 | 0.0071 | 91.86 | 439.79 | 517.88
0.34 | 0.007294 | 92.96 | 447.21 | 529.1
0.35 | 0.007504 | 94.24 | 454.38 | 540.07
0.36 | 0.007713 | 95.35 | 461.27 | 551.01
0.37 | 0.007941 | 96.51 | 467.8 | 561.29
0.38 | 0.008124 | 97.68 | 474.06 | 571.3
0.39 | 0.00842 | 98.76 | 480.07 | 581.2
0.4 | 0.008633 | 99.93 | 485.97 | 590.8
0.41 | 0.008878 | 101.06 | 491.53 | 599.9
0.42 | 0.009086 | 102.14 | 496.92 | 608.4
0.43 | 0.009358 | 103.23 | 502.08 | 616.6
0.44 | 0.009625 | 104.45 | 507.24 | 624.9
0.45 | 0.009883 | 105.55 | 512.08 | 632.7
0.46 | 0.010193 | 106.75 | 516.7 | 639.8
0.47 | 0.010502 | 108.01 | 521.29 | 647.1
0.48 | 0.010827 | 109.05 | 525.75 | 653.9
0.49 | 0.011121 | 110.3 | 530.01 | 660.5
0.5 | 0.011474 | 111.6 | 534.14 | 666.5
0.51 | 0.011848 | 112.81 | 538.11 | 672.5
0.52 | 0.012284 | 114.13 | 542.03 | 677.8
0.53 | 0.012741 | 115.2 | 545.78 | 683.4
0.54 | 0.013117 | 116.61 | 549.42 | 688.6
0.55 | 0.013601 | 117.85 | 552.89 | 693.2
0.56 | 0.014061 | 119.2 | 556.42 | 697.8
0.57 | 0.014598 | 120.51 | 559.61 | 702
0.58 | 0.015109 | 121.82 | 562.87 | 706
0.59 | 0.015706 | 123.22 | 565.94 | 709.6
0.6 | 0.016233 | 124.59 | 568.97 | 713.2
0.61 | 0.016837 | 126.01 | 571.7 | 716.5
0.62 | 0.01746 | 127.25 | 574.5 | 719.9
0.63 | 0.018067 | 128.72 | 577 | 722.4
0.64 | 0.018805 | 130.17 | 579.8 | 725.1
0.65 | 0.019464 | 131.54 | 582.2 | 727.5
0.66 | 0.020126 | 132.96 | 584.6 | 729.9
0.67 | 0.020769 | 134.17 | 587.2 | 731.9
0.68 | 0.021566 | 135.65 | 589.2 | 733.8
0.69 | 0.022232 | 137.05 | 591.1 | 735.5
0.7 | 0.023138 | 138.44 | 593.6 | 737.3
0.71 | 0.023785 | 139.88 | 595.1 | 738.3
0.72 | 0.024581 | 141.2 | 597.6 | 739.9
0.73 | 0.025373 | 142.72 | 599.2 | 741.1
0.74 | 0.026144 | 144.07 | 600.8 | 742.5
0.75 | 0.027014 | 145.49 | 602.6 | 743.1
0.76 | 0.02795 | 146.77 | 604.2 | 744.1
0.77 | 0.028856 | 148.25 | 605.8 | 745.1
0.78 | 0.029628 | 149.65 | 607.4 | 745.9
0.79 | 0.030664 | 151.06 | 608.7 | 746.6
0.8 | 0.03149 | 152.52 | 610.2 | 747.1
0.81 | 0.032565 | 153.73 | 611.5 | 747.6
0.82 | 0.033337 | 155.31 | 612.7 | 748.3
0.83 | 0.034477 | 156.82 | 614 | 748.9
0.84 | 0.035428 | 158.2 | 615.4 | 749.3
0.85 | 0.036419 | 159.75 | 616.6 | 750
0.86 | 0.037529 | 161 | 617.9 | 750.3
0.87 | 0.038644 | 162.62 | 619.1 | 750.5
0.88 | 0.039799 | 164.05 | 619.9 | 750.8
0.89 | 0.040643 | 165.45 | 621.4 | 751.1
0.9 | 0.041925 | 166.99 | 622.2 | 751.5
0.91 | 0.043057 | 168.48 | 623.4 | 752
0.92 | 0.044469 | 170.02 | 624.4 | 752.3
0.93 | 0.045421 | 171.61 | 625.5 | 752.4
0.94 | 0.046711 | 173.06 | 626.5 | 752.7
0.95 | 0.048067 | 174.44 | 627.7 | 752.9
0.96 | 0.049165 | 176.07 | 628.9 | 753.2
0.97 | 0.050536 | 177.57 | 630 | 753.4
0.98 | 0.051869 | 179.06 | 630.9 | 753.8
0.99 | 0.053182 | 180.78 | 632.1 | 754
1 | 0.054385 | 181.98 | 632.9 | 753.9