## I-V Characteristic (mA-mm)
VDS (V) | VGS = -0.300 V | VGS = 0.100 V | VGS = 0.500 V | VGS = 0.900 V
0 | -3.6006e-05 | -0.52067 | -1.132 | -5.24
0.01 | 0.0008314 | 7.896 | 16.374 | 13.574
0.02 | 0.0014733 | 15.822 | 33.303 | 32.06
0.03 | 0.0019512 | 22.989 | 50.289 | 50.474
0.04 | 0.0023203 | 29.731 | 67.26 | 69.18
0.05 | 0.0026091 | 35.806 | 84.15 | 87.21
0.06 | 0.0028364 | 41.237 | 100.66 | 105.41
0.07 | 0.0030368 | 46.239 | 117.23 | 123.75
0.08 | 0.0032084 | 50.612 | 133.72 | 141.66
0.09 | 0.0033743 | 54.467 | 149.78 | 159.28
0.1 | 0.0035013 | 57.62 | 165.45 | 177.06
0.11 | 0.0036459 | 60.67 | 181.22 | 194.6
0.12 | 0.0037829 | 63.34 | 196.53 | 211.71
0.13 | 0.0038949 | 65.7 | 211.9 | 229.13
0.14 | 0.004037 | 67.76 | 226.39 | 245.88
0.15 | 0.0041596 | 69.62 | 241.04 | 262.45
0.16 | 0.0042898 | 71.23 | 255.38 | 278.9
0.17 | 0.0044288 | 72.71 | 269.1 | 295.01
0.18 | 0.0045701 | 74.04 | 282.54 | 311.13
0.19 | 0.0047079 | 75.18 | 295.99 | 326.67
0.2 | 0.004842 | 76.38 | 308.74 | 342.27
0.21 | 0.0049868 | 77.41 | 321.06 | 357.47
0.22 | 0.0051292 | 78.4 | 333.26 | 372.31
0.23 | 0.0052662 | 79.36 | 344.97 | 387.03
0.24 | 0.0054463 | 80.57 | 356.01 | 401.56
0.25 | 0.0056057 | 81.61 | 366.81 | 415.45
0.26 | 0.005705 | 82.75 | 377.25 | 429.22
0.27 | 0.00588 | 84.06 | 387.48 | 443.12
0.28 | 0.006063 | 85.15 | 396.91 | 456.16
0.29 | 0.006255 | 86.43 | 406.14 | 468.91
0.3 | 0.006451 | 87.74 | 415.08 | 481.54
0.31 | 0.006617 | 89.01 | 423.51 | 493.9
0.32 | 0.006818 | 90.25 | 431.61 | 506.01
0.33 | 0.007004 | 91.42 | 439.5 | 517.56
0.34 | 0.007216 | 92.68 | 446.97 | 528.89
0.35 | 0.007415 | 93.84 | 453.94 | 540.02
0.36 | 0.007623 | 95.04 | 460.85 | 550.7
0.37 | 0.007839 | 96.13 | 467.34 | 561.08
0.38 | 0.008018 | 97.29 | 473.59 | 570.9
0.39 | 0.00827 | 98.45 | 479.52 | 580.8
0.4 | 0.008484 | 99.58 | 485.38 | 590.1
0.41 | 0.008732 | 100.67 | 490.85 | 599
0.42 | 0.00895 | 101.65 | 496.28 | 607.6
0.43 | 0.009229 | 102.9 | 501.44 | 616.3
0.44 | 0.009488 | 104.1 | 506.45 | 624.2
0.45 | 0.009766 | 105.25 | 511.29 | 631.9
0.46 | 0.010026 | 106.51 | 515.95 | 639
0.47 | 0.01032 | 107.56 | 520.51 | 646.1
0.48 | 0.010655 | 108.81 | 524.94 | 653
0.49 | 0.010961 | 109.97 | 529.14 | 659
0.5 | 0.011352 | 111.2 | 533.29 | 665.3
0.51 | 0.011742 | 112.44 | 537.27 | 671.1
0.52 | 0.012148 | 113.59 | 541.16 | 676.8
0.53 | 0.012526 | 114.92 | 544.84 | 682
0.54 | 0.012955 | 116.25 | 548.51 | 687
0.55 | 0.013429 | 117.63 | 551.97 | 691.6
0.56 | 0.013903 | 118.82 | 555.36 | 696
0.57 | 0.014397 | 120.24 | 558.65 | 700.4
0.58 | 0.01497 | 121.61 | 561.84 | 704.3
0.59 | 0.015538 | 122.94 | 565 | 708
0.6 | 0.016031 | 124.46 | 567.86 | 711.7
0.61 | 0.016653 | 125.62 | 570.7 | 714.8
0.62 | 0.017272 | 127.11 | 573.4 | 717.6
0.63 | 0.017933 | 128.49 | 575.9 | 720.4
0.64 | 0.018506 | 129.91 | 578.4 | 723.3
0.65 | 0.019175 | 131.28 | 581 | 725.5
0.66 | 0.019889 | 132.72 | 583.4 | 727.9
0.67 | 0.020555 | 134.07 | 585.5 | 729.7
0.68 | 0.021298 | 135.48 | 588 | 731.6
0.69 | 0.022001 | 136.95 | 590.1 | 733.5
0.7 | 0.022838 | 138.19 | 592.2 | 735.1
0.71 | 0.023431 | 139.68 | 594.2 | 736.3
0.72 | 0.024312 | 141.2 | 595.8 | 737.5
0.73 | 0.025149 | 142.54 | 597.8 | 738.9
0.74 | 0.026022 | 144 | 599.6 | 739.9
0.75 | 0.026874 | 145.18 | 601.3 | 740.9
0.76 | 0.027671 | 146.75 | 602.8 | 741.9
0.77 | 0.02849 | 148.14 | 604.3 | 742.7
0.78 | 0.029317 | 149.49 | 605.8 | 743.4
0.79 | 0.030305 | 150.94 | 607.4 | 744.2
0.8 | 0.031242 | 152.32 | 608.6 | 744.7
0.81 | 0.032228 | 153.77 | 610.2 | 745.5
0.82 | 0.033062 | 155.25 | 611.5 | 746.1
0.83 | 0.034127 | 156.67 | 612.8 | 746.4
0.84 | 0.035081 | 158.03 | 613.8 | 747.1
0.85 | 0.036175 | 159.59 | 615.1 | 747.5
0.86 | 0.037143 | 161.02 | 616.6 | 747.6
0.87 | 0.03822 | 162.55 | 617.4 | 748.3
0.88 | 0.03945 | 163.97 | 618.8 | 748.7
0.89 | 0.040236 | 165.35 | 619.8 | 749.1
0.9 | 0.041544 | 166.94 | 621 | 749.1
0.91 | 0.042706 | 168.44 | 622.2 | 749.5
0.92 | 0.043925 | 169.97 | 623.2 | 750
0.93 | 0.044745 | 171.54 | 624.3 | 750.2
0.94 | 0.046348 | 172.92 | 625.5 | 750.4
0.95 | 0.047553 | 174.59 | 626.1 | 750.6
0.96 | 0.048839 | 176.05 | 627.5 | 750.8
0.97 | 0.050176 | 177.63 | 628.7 | 751.1
0.98 | 0.051257 | 179.12 | 629.5 | 751.3
0.99 | 0.05264 | 180.64 | 630.7 | 751.5
1 | 0.053703 | 182.18 | 631.4 | 751.7