## I-V Characteristic (mA-mm)
VDS (V) | VGS = -0.300 V | VGS = 0.100 V | VGS = 0.500 V | VGS = 0.900 V
0 | -4.6297e-05 | -0.5479 | -1.1201 | -5.09
0.01 | 0.0009222 | 7.888 | 16.312 | 13.56
0.02 | 0.0016214 | 15.891 | 33.146 | 32.02
0.03 | 0.0021499 | 23.144 | 50.125 | 50.383
0.04 | 0.0025596 | 29.939 | 67.22 | 68.88
0.05 | 0.0028861 | 36.086 | 83.88 | 87.09
0.06 | 0.0031416 | 41.616 | 100.56 | 105.29
0.07 | 0.0033687 | 46.654 | 116.96 | 123.62
0.08 | 0.0035513 | 51.078 | 133.33 | 141.23
0.09 | 0.0037286 | 54.98 | 149.34 | 159.12
0.1 | 0.0038876 | 58.21 | 165.13 | 176.71
0.11 | 0.0040356 | 61.33 | 180.81 | 194.11
0.12 | 0.0041914 | 64.06 | 196.37 | 211.7
0.13 | 0.0043371 | 66.45 | 211.38 | 228.59
0.14 | 0.0044906 | 68.51 | 226.08 | 245.22
0.15 | 0.0046289 | 70.45 | 240.63 | 261.98
0.16 | 0.0047677 | 72.04 | 254.84 | 278.22
0.17 | 0.0049198 | 73.58 | 268.84 | 294.65
0.18 | 0.0050587 | 74.82 | 282.13 | 310.18
0.19 | 0.0052362 | 76.06 | 295.41 | 326.09
0.2 | 0.0053918 | 77.3 | 308.24 | 341.52
0.21 | 0.0055569 | 78.34 | 320.42 | 356.58
0.22 | 0.005697 | 79.48 | 332.63 | 371.46
0.23 | 0.005879 | 80.37 | 344.23 | 386.2
0.24 | 0.006067 | 81.49 | 355.41 | 400.46
0.25 | 0.006264 | 82.66 | 366.15 | 414.41
0.26 | 0.006437 | 83.74 | 376.64 | 428.41
0.27 | 0.006644 | 85.01 | 386.72 | 441.77
0.28 | 0.006827 | 86.25 | 396.21 | 454.87
0.29 | 0.007043 | 87.57 | 405.45 | 467.7
0.3 | 0.007241 | 88.81 | 414.26 | 480.19
0.31 | 0.007437 | 90.12 | 422.82 | 492.77
0.32 | 0.00763 | 91.3 | 430.82 | 504.43
0.33 | 0.007839 | 92.61 | 438.73 | 516.16
0.34 | 0.008076 | 93.73 | 446.13 | 527.52
0.35 | 0.008311 | 94.92 | 453.12 | 538.36
0.36 | 0.008532 | 96.19 | 459.97 | 549.11
0.37 | 0.008747 | 97.25 | 466.49 | 559.36
0.38 | 0.009023 | 98.36 | 472.75 | 569.37
0.39 | 0.009261 | 99.61 | 478.75 | 578.9
0.4 | 0.009527 | 100.66 | 484.54 | 588.2
0.41 | 0.009791 | 101.86 | 490.11 | 597.4
0.42 | 0.010067 | 102.9 | 495.51 | 605.8
0.43 | 0.010355 | 104.18 | 500.7 | 614.1
0.44 | 0.010625 | 105.29 | 505.79 | 622.2
0.45 | 0.010995 | 106.41 | 510.6 | 629.7
0.46 | 0.011283 | 107.55 | 515.32 | 637.3
0.47 | 0.011666 | 108.83 | 519.9 | 644.1
0.48 | 0.011983 | 110.02 | 524.31 | 650.9
0.49 | 0.012391 | 111.3 | 528.54 | 657.1
0.5 | 0.012786 | 112.48 | 532.7 | 663.3
0.51 | 0.01319 | 113.69 | 536.72 | 669.1
0.52 | 0.013606 | 115.01 | 540.57 | 674.6
0.53 | 0.014107 | 116.31 | 544.31 | 680
0.54 | 0.014598 | 117.63 | 548.03 | 684.5
0.55 | 0.015074 | 119.04 | 551.44 | 689.8
0.56 | 0.015695 | 120.2 | 554.92 | 694
0.57 | 0.016273 | 121.68 | 558.13 | 698.2
0.58 | 0.016906 | 123.01 | 561.37 | 702
0.59 | 0.017487 | 124.48 | 564.45 | 706
0.6 | 0.018113 | 125.89 | 567.43 | 709.4
0.61 | 0.018825 | 127.17 | 570.1 | 712.8
0.62 | 0.019432 | 128.57 | 573 | 715.7
0.63 | 0.020168 | 130.05 | 575.4 | 718.8
0.64 | 0.020905 | 131.48 | 578.2 | 721.3
0.65 | 0.021693 | 132.82 | 580.8 | 723.6
0.66 | 0.02238 | 134.26 | 583 | 725.8
0.67 | 0.023157 | 135.65 | 585.3 | 728.1
0.68 | 0.023957 | 137.03 | 587.8 | 729.9
0.69 | 0.024844 | 138.52 | 589.8 | 731.5
0.7 | 0.025702 | 139.83 | 591.8 | 733.5
0.71 | 0.026481 | 141.32 | 594 | 734.7
0.72 | 0.02738 | 142.7 | 595.8 | 736.1
0.73 | 0.028206 | 144.14 | 597.6 | 737.5
0.74 | 0.02922 | 145.57 | 599.4 | 738.6
0.75 | 0.030219 | 146.85 | 601 | 739.5
0.76 | 0.031124 | 148.37 | 602.6 | 740.5
0.77 | 0.032021 | 149.78 | 604.2 | 741.2
0.78 | 0.033067 | 151.26 | 605.8 | 742
0.79 | 0.034 | 152.54 | 607.1 | 743.1
0.8 | 0.035172 | 154.08 | 608.6 | 743.7
0.81 | 0.036125 | 155.53 | 610 | 744.3
0.82 | 0.037256 | 156.88 | 611.1 | 745
0.83 | 0.038519 | 158.45 | 612.6 | 745.2
0.84 | 0.03934 | 159.72 | 613.8 | 745.9
0.85 | 0.040609 | 161.32 | 615 | 746.3
0.86 | 0.041558 | 162.83 | 616.2 | 746.7
0.87 | 0.04289 | 164.27 | 617.4 | 747.5
0.88 | 0.044048 | 165.82 | 618.6 | 747.7
0.89 | 0.045315 | 167.21 | 619.6 | 748
0.9 | 0.046593 | 168.84 | 620.7 | 748.3
0.91 | 0.047775 | 170.36 | 622 | 748.4
0.92 | 0.049144 | 171.84 | 623.1 | 749.1
0.93 | 0.050431 | 173.25 | 624.3 | 749.3
0.94 | 0.051924 | 174.77 | 625.2 | 749.5
0.95 | 0.05304 | 176.38 | 626.1 | 750
0.96 | 0.054523 | 177.83 | 627.5 | 750.4
0.97 | 0.055904 | 179.44 | 628.4 | 750.4
0.98 | 0.05748 | 180.79 | 629.4 | 750.7
0.99 | 0.0587 | 182.38 | 630.5 | 750.9
1 | 0.06037 | 183.95 | 631.6 | 751.1