## I-V Characteristic (mA-mm)
VDS (V) | VGS = -0.300 V | VGS = 0.100 V | VGS = 0.500 V | VGS = 0.900 V
0 | -5.135e-05 | -0.5709 | -1.0846 | -5.095
0.01 | 0.000939 | 7.923 | 16.238 | 13.688
0.02 | 0.0016534 | 15.915 | 32.99 | 31.863
0.03 | 0.0021899 | 23.185 | 49.852 | 50.171
0.04 | 0.002608 | 29.938 | 66.86 | 68.5
0.05 | 0.0029276 | 36.078 | 83.5 | 86.77
0.06 | 0.0031941 | 41.629 | 99.88 | 104.82
0.07 | 0.0034133 | 46.692 | 116.21 | 122.6
0.08 | 0.0035999 | 51.103 | 132.72 | 140.74
0.09 | 0.003774 | 55.071 | 148.5 | 158.29
0.1 | 0.0039357 | 58.25 | 164.14 | 175.59
0.11 | 0.0040872 | 61.41 | 179.82 | 193.04
0.12 | 0.0042341 | 64.12 | 195.21 | 210.17
0.13 | 0.0043878 | 66.58 | 210.13 | 227.31
0.14 | 0.004552 | 68.63 | 224.76 | 243.74
0.15 | 0.0046776 | 70.57 | 239.35 | 260.38
0.16 | 0.0048255 | 72.26 | 253.33 | 276.75
0.17 | 0.0049759 | 73.67 | 267.26 | 292.8
0.18 | 0.0051234 | 75 | 280.5 | 308.48
0.19 | 0.0053017 | 76.21 | 293.81 | 324.29
0.2 | 0.0054612 | 77.42 | 306.41 | 339.52
0.21 | 0.0056268 | 78.54 | 318.63 | 354.49
0.22 | 0.005719 | 79.52 | 330.88 | 369.54
0.23 | 0.005932 | 80.5 | 342.32 | 384.07
0.24 | 0.006105 | 81.64 | 353.42 | 398.1
0.25 | 0.006308 | 82.74 | 364.21 | 412.04
0.26 | 0.006493 | 83.96 | 374.53 | 425.63
0.27 | 0.006687 | 85.17 | 384.49 | 439.29
0.28 | 0.006888 | 86.39 | 393.98 | 452.11
0.29 | 0.007072 | 87.72 | 403.24 | 464.91
0.3 | 0.007302 | 89.02 | 411.98 | 477.47
0.31 | 0.007529 | 90.25 | 420.51 | 489.6
0.32 | 0.007741 | 91.45 | 428.5 | 501.36
0.33 | 0.007935 | 92.68 | 436.32 | 513.08
0.34 | 0.008176 | 93.89 | 443.63 | 524.31
0.35 | 0.008407 | 95.1 | 450.66 | 535.07
0.36 | 0.008657 | 96.19 | 457.56 | 545.82
0.37 | 0.008876 | 97.39 | 464.07 | 556.02
0.38 | 0.009121 | 98.52 | 470.22 | 566
0.39 | 0.009381 | 99.62 | 476.17 | 575
0.4 | 0.009599 | 100.74 | 481.99 | 584.8
0.41 | 0.009902 | 101.95 | 487.55 | 593.4
0.42 | 0.010189 | 102.96 | 492.85 | 602.2
0.43 | 0.010499 | 104.18 | 498 | 610.3
0.44 | 0.010763 | 105.29 | 503.08 | 618.4
0.45 | 0.011096 | 106.44 | 507.92 | 625.9
0.46 | 0.011432 | 107.67 | 512.59 | 633.2
0.47 | 0.011791 | 108.7 | 517.08 | 639.8
0.48 | 0.01215 | 110.06 | 521.51 | 646.7
0.49 | 0.01255 | 111.24 | 525.79 | 653
0.5 | 0.012979 | 112.58 | 529.87 | 659
0.51 | 0.013349 | 113.74 | 533.86 | 664.9
0.52 | 0.01383 | 115.08 | 537.74 | 670.1
0.53 | 0.014282 | 116.37 | 541.51 | 675.6
0.54 | 0.014844 | 117.65 | 545.19 | 680.4
0.55 | 0.015345 | 119.07 | 548.53 | 684.8
0.56 | 0.015928 | 120.2 | 552.02 | 689.4
0.57 | 0.016511 | 121.7 | 555.36 | 693.6
0.58 | 0.01706 | 123.06 | 558.54 | 697.8
0.59 | 0.017754 | 124.44 | 561.56 | 701.2
0.6 | 0.01839 | 125.9 | 564.54 | 704.8
0.61 | 0.019084 | 127.09 | 567.42 | 708
0.62 | 0.019676 | 128.65 | 570.2 | 711.2
0.63 | 0.020439 | 130.01 | 572.7 | 713.9
0.64 | 0.021238 | 131.42 | 575.4 | 716.5
0.65 | 0.02205 | 132.9 | 577.8 | 718.8
0.66 | 0.02279 | 134.28 | 580.2 | 721.3
0.67 | 0.023534 | 135.67 | 582.3 | 723.3
0.68 | 0.024432 | 137.11 | 584.6 | 724.9
0.69 | 0.025155 | 138.55 | 586.7 | 726.9
0.7 | 0.026108 | 139.88 | 588.7 | 728.3
0.71 | 0.026916 | 141.36 | 590.8 | 729.9
0.72 | 0.027901 | 142.7 | 592.6 | 731.5
0.73 | 0.028698 | 144.19 | 594.6 | 732.7
0.74 | 0.029698 | 145.65 | 596.8 | 733.5
0.75 | 0.030642 | 146.84 | 598.2 | 734.9
0.76 | 0.031625 | 148.34 | 599.6 | 735.7
0.77 | 0.032606 | 149.78 | 601.2 | 736.5
0.78 | 0.033565 | 151.22 | 602.6 | 737.5
0.79 | 0.034695 | 152.68 | 604.4 | 738.3
0.8 | 0.035592 | 153.96 | 605.7 | 738.7
0.81 | 0.036815 | 155.45 | 607.1 | 739.4
0.82 | 0.037822 | 156.91 | 608.5 | 740.2
0.83 | 0.039002 | 158.38 | 609.9 | 740.9
0.84 | 0.040003 | 159.72 | 611 | 741.3
0.85 | 0.04131 | 161.28 | 612.2 | 741.5
0.86 | 0.042487 | 162.71 | 613.4 | 742
0.87 | 0.043584 | 164.23 | 614.3 | 742.7
0.88 | 0.044855 | 165.79 | 615.9 | 743.1
0.89 | 0.046132 | 167.05 | 617 | 743.5
0.9 | 0.04743 | 168.76 | 618.1 | 743.7
0.91 | 0.048522 | 170.24 | 619.3 | 743.9
0.92 | 0.050005 | 171.76 | 620.2 | 744.3
0.93 | 0.05133 | 173.4 | 621.4 | 744.7
0.94 | 0.052933 | 174.71 | 622.6 | 745
0.95 | 0.054038 | 176.43 | 623.6 | 745.1
0.96 | 0.055444 | 177.92 | 624.5 | 745.5
0.97 | 0.05702 | 179.44 | 625.3 | 745.9
0.98 | 0.05854 | 180.92 | 626.5 | 746.3
0.99 | 0.05993 | 182.5 | 627.7 | 746.3
1 | 0.06161 | 184.07 | 628.7 | 746.9