## I-V Characteristic (mA-mm)
VDS (V) | VGS = -0.300 V | VGS = 0.100 V | VGS = 0.500 V | VGS = 0.900 V
0 | -5.09e-05 | -0.5546 | -1.0541 | -5.011
0.01 | 0.0009999 | 8.025 | 16.22 | 13.452
0.02 | 0.0017753 | 15.987 | 33.134 | 32.063
0.03 | 0.0023588 | 23.378 | 50.053 | 50.339
0.04 | 0.0028103 | 30.282 | 67.16 | 69.03
0.05 | 0.0031628 | 36.465 | 83.65 | 86.91
0.06 | 0.0034522 | 42.112 | 100.26 | 105.12
0.07 | 0.0036962 | 47.218 | 116.89 | 123.18
0.08 | 0.0039039 | 51.746 | 133.12 | 140.93
0.09 | 0.0041029 | 55.74 | 149.06 | 158.79
0.1 | 0.0042662 | 58.94 | 164.97 | 176.28
0.11 | 0.0044414 | 62.15 | 180.58 | 193.65
0.12 | 0.0046057 | 64.94 | 195.74 | 210.86
0.13 | 0.0047592 | 67.35 | 211.2 | 228.09
0.14 | 0.0049178 | 69.51 | 225.77 | 244.63
0.15 | 0.0050834 | 71.42 | 240.19 | 261.25
0.16 | 0.005259 | 73.19 | 254.43 | 277.66
0.17 | 0.0054181 | 74.67 | 268.16 | 293.61
0.18 | 0.0055894 | 76.12 | 281.74 | 309.68
0.19 | 0.005715 | 77.28 | 294.81 | 325.27
0.2 | 0.005918 | 78.51 | 307.73 | 340.61
0.21 | 0.0061 | 79.64 | 320.07 | 355.73
0.22 | 0.006288 | 80.73 | 332.08 | 370.33
0.23 | 0.006485 | 81.74 | 343.76 | 385.27
0.24 | 0.006674 | 82.86 | 355.05 | 399.35
0.25 | 0.006896 | 84.02 | 365.8 | 413.2
0.26 | 0.007103 | 85.21 | 376.14 | 426.94
0.27 | 0.007324 | 86.51 | 386.38 | 440.7
0.28 | 0.00751 | 87.61 | 395.89 | 453.6
0.29 | 0.007769 | 89.02 | 405.01 | 466.43
0.3 | 0.007994 | 90.38 | 413.88 | 478.94
0.31 | 0.008249 | 91.6 | 422.4 | 491.26
0.32 | 0.008491 | 92.97 | 430.55 | 503.13
0.33 | 0.008718 | 94 | 438.32 | 514.69
0.34 | 0.008961 | 95.39 | 445.79 | 525.98
0.35 | 0.009178 | 96.48 | 452.9 | 536.92
0.36 | 0.009484 | 97.67 | 459.76 | 547.43
0.37 | 0.009754 | 98.88 | 466.22 | 557.88
0.38 | 0.010025 | 99.95 | 472.5 | 567.81
0.39 | 0.010259 | 101.2 | 478.47 | 577.6
0.4 | 0.010587 | 102.34 | 484.41 | 586.6
0.41 | 0.01088 | 103.48 | 489.91 | 595.4
0.42 | 0.011173 | 104.55 | 495.34 | 604.2
0.43 | 0.011443 | 105.71 | 500.56 | 612.6
0.44 | 0.011803 | 106.97 | 505.67 | 620.4
0.45 | 0.012189 | 108.17 | 510.5 | 628.1
0.46 | 0.012493 | 109.39 | 515.18 | 635.5
0.47 | 0.012956 | 110.38 | 519.82 | 642.5
0.48 | 0.013358 | 111.72 | 524.26 | 649.2
0.49 | 0.013792 | 113.02 | 528.52 | 655.4
0.5 | 0.014207 | 114.28 | 532.64 | 661.7
0.51 | 0.014751 | 115.61 | 536.66 | 667.5
0.52 | 0.015216 | 116.81 | 540.6 | 672.9
0.53 | 0.015704 | 118.19 | 544.34 | 678.2
0.54 | 0.016269 | 119.44 | 547.95 | 683.4
0.55 | 0.016904 | 120.84 | 551.49 | 687.8
0.56 | 0.017545 | 122.22 | 554.97 | 692.4
0.57 | 0.018135 | 123.55 | 558.27 | 696.6
0.58 | 0.018938 | 124.94 | 561.43 | 700.4
0.59 | 0.019486 | 126.33 | 564.6 | 704.3
0.6 | 0.020358 | 127.85 | 567.52 | 707.6
0.61 | 0.021006 | 129.03 | 570.3 | 711.2
0.62 | 0.021789 | 130.62 | 573.2 | 714.1
0.63 | 0.022607 | 131.97 | 575.7 | 716.9
0.64 | 0.023352 | 133.45 | 578.2 | 719.6
0.65 | 0.024307 | 134.98 | 581 | 722.1
0.66 | 0.025186 | 136.23 | 583.4 | 724.3
0.67 | 0.026047 | 137.75 | 585.4 | 726.5
0.68 | 0.026899 | 139.18 | 587.8 | 728.3
0.69 | 0.027913 | 140.6 | 590.1 | 730.1
0.7 | 0.028824 | 142.05 | 592.2 | 731.9
0.71 | 0.029887 | 143.41 | 594.2 | 733.3
0.72 | 0.030747 | 144.94 | 596.2 | 734.7
0.73 | 0.031836 | 146.33 | 597.8 | 735.6
0.74 | 0.032853 | 147.77 | 599.5 | 737.1
0.75 | 0.033733 | 149.12 | 601.2 | 738.3
0.76 | 0.034924 | 150.61 | 603.1 | 739.3
0.77 | 0.036029 | 152.06 | 604.4 | 739.9
0.78 | 0.037284 | 153.45 | 606.3 | 741.1
0.79 | 0.038238 | 154.97 | 607.6 | 741.8
0.8 | 0.039542 | 156.27 | 609 | 742.5
0.81 | 0.040633 | 157.79 | 610.3 | 743.1
0.82 | 0.041959 | 159.33 | 611.8 | 743.7
0.83 | 0.043182 | 160.79 | 613.2 | 744.3
0.84 | 0.044494 | 162.34 | 614.3 | 744.7
0.85 | 0.045569 | 163.69 | 615.4 | 745.2
0.86 | 0.046832 | 165.26 | 616.8 | 745.9
0.87 | 0.048369 | 166.82 | 618.2 | 746.2
0.88 | 0.049676 | 168.32 | 619.2 | 746.6
0.89 | 0.051213 | 169.76 | 620.2 | 747.1
0.9 | 0.052407 | 171.31 | 621.4 | 747.3
0.91 | 0.053965 | 172.86 | 622.6 | 747.6
0.92 | 0.055305 | 174.35 | 623.6 | 747.9
0.93 | 0.056847 | 175.89 | 624.7 | 748.3
0.94 | 0.0584 | 177.27 | 625.7 | 748.4
0.95 | 0.0599 | 179.02 | 626.5 | 749
0.96 | 0.06142 | 180.56 | 627.7 | 749.1
0.97 | 0.06294 | 182.07 | 629.3 | 749.5
0.98 | 0.06465 | 183.82 | 630.1 | 749.6
0.99 | 0.06631 | 185.21 | 631.3 | 750.1
1 | 0.0677 | 186.77 | 632.3 | 750.2