## I-V Characteristic (mA-mm)
VDS (V) | VGS = -0.300 V | VGS = 0.100 V | VGS = 0.500 V | VGS = 0.900 V
0 | -4.5667e-05 | -0.5502 | -1.1873 | -4.9836
0.01 | 0.0010013 | 7.97 | 16.023 | 13.458
0.02 | 0.0017774 | 16.044 | 32.944 | 31.967
0.03 | 0.0023606 | 23.365 | 49.781 | 50.136
0.04 | 0.0028185 | 30.282 | 66.58 | 68.39
0.05 | 0.0031754 | 36.496 | 83.22 | 86.62
0.06 | 0.0034694 | 42.154 | 99.77 | 104.45
0.07 | 0.0037091 | 47.3 | 116.31 | 122.34
0.08 | 0.0039189 | 51.842 | 132.22 | 140.23
0.09 | 0.004115 | 55.842 | 148.35 | 157.99
0.1 | 0.0042758 | 59.12 | 164.03 | 175.04
0.11 | 0.004457 | 62.35 | 179.46 | 192.58
0.12 | 0.004623 | 65.14 | 195.14 | 209.75
0.13 | 0.0047919 | 67.62 | 209.97 | 226.38
0.14 | 0.0049537 | 69.77 | 224.51 | 243.31
0.15 | 0.0051225 | 71.7 | 239.07 | 259.87
0.16 | 0.0052946 | 73.37 | 253.11 | 276
0.17 | 0.0054441 | 74.86 | 267.01 | 291.92
0.18 | 0.0056279 | 76.24 | 280.17 | 307.64
0.19 | 0.00577 | 77.52 | 293.55 | 323.6
0.2 | 0.005972 | 78.76 | 306.31 | 338.68
0.21 | 0.006167 | 79.83 | 318.61 | 353.63
0.22 | 0.006363 | 80.95 | 330.62 | 368.49
0.23 | 0.006545 | 82.06 | 342.37 | 383.21
0.24 | 0.006737 | 83.21 | 353.46 | 397.16
0.25 | 0.006946 | 84.34 | 364.18 | 411.2
0.26 | 0.007177 | 85.49 | 374.76 | 424.87
0.27 | 0.007404 | 86.8 | 384.79 | 438.24
0.28 | 0.007593 | 88.14 | 394.27 | 451.44
0.29 | 0.007858 | 89.37 | 403.52 | 464.18
0.3 | 0.008093 | 90.66 | 412.36 | 476.61
0.31 | 0.00834 | 91.98 | 420.95 | 488.77
0.32 | 0.008568 | 93.17 | 428.96 | 500.45
0.33 | 0.008831 | 94.57 | 436.84 | 512.44
0.34 | 0.009087 | 95.72 | 444.32 | 523.53
0.35 | 0.009296 | 96.91 | 451.38 | 534.25
0.36 | 0.009592 | 98.24 | 458.23 | 545.01
0.37 | 0.009839 | 99.23 | 464.81 | 555.36
0.38 | 0.010131 | 100.38 | 471.14 | 565.34
0.39 | 0.010401 | 101.58 | 477.13 | 574.6
0.4 | 0.010745 | 102.71 | 482.91 | 584.2
0.41 | 0.011052 | 103.91 | 488.49 | 593
0.42 | 0.011379 | 105.02 | 493.92 | 601.5
0.43 | 0.011648 | 106.29 | 499.11 | 610.1
0.44 | 0.011987 | 107.35 | 504.15 | 617.8
0.45 | 0.012356 | 108.61 | 508.96 | 625.9
0.46 | 0.012689 | 109.77 | 513.73 | 632.9
0.47 | 0.013108 | 110.98 | 518.33 | 639.9
0.48 | 0.013576 | 112.32 | 522.77 | 646.7
0.49 | 0.014017 | 113.47 | 527.01 | 653.2
0.5 | 0.014437 | 114.81 | 531.16 | 659.3
0.51 | 0.014937 | 115.95 | 535.22 | 664.9
0.52 | 0.015436 | 117.41 | 539.08 | 670.6
0.53 | 0.015987 | 118.71 | 542.83 | 675.8
0.54 | 0.016552 | 120.03 | 546.5 | 680.8
0.55 | 0.017168 | 121.47 | 550.05 | 685.6
0.56 | 0.017813 | 122.72 | 553.46 | 690.2
0.57 | 0.01836 | 124.2 | 556.73 | 694.3
0.58 | 0.019154 | 125.55 | 559.97 | 698.4
0.59 | 0.019871 | 127.01 | 563.02 | 702.1
0.6 | 0.020676 | 128.38 | 566.1 | 705.7
0.61 | 0.021409 | 129.81 | 568.94 | 709.1
0.62 | 0.022134 | 131.22 | 571.7 | 712.1
0.63 | 0.022983 | 132.64 | 574.4 | 715
0.64 | 0.023806 | 134.06 | 577 | 717.6
0.65 | 0.024717 | 135.45 | 579.4 | 720.1
0.66 | 0.025644 | 136.94 | 581.8 | 722.1
0.67 | 0.026603 | 138.32 | 584.2 | 724.5
0.68 | 0.027352 | 139.83 | 586.4 | 726.5
0.69 | 0.028472 | 141.27 | 588.5 | 728.3
0.7 | 0.029426 | 142.61 | 590.6 | 729.9
0.71 | 0.030526 | 144.1 | 592.6 | 731.5
0.72 | 0.031326 | 145.49 | 594.3 | 732.9
0.73 | 0.032464 | 146.93 | 596.5 | 734.1
0.74 | 0.033651 | 148.37 | 598.2 | 735.3
0.75 | 0.034558 | 149.78 | 600.1 | 736.3
0.76 | 0.035843 | 151.26 | 601.4 | 737.5
0.77 | 0.037001 | 152.66 | 603 | 738.3
0.78 | 0.038138 | 154.13 | 604.6 | 738.8
0.79 | 0.03917 | 155.4 | 606.3 | 740.1
0.8 | 0.04039 | 156.97 | 607.4 | 740.9
0.81 | 0.041686 | 158.45 | 609 | 741.2
0.82 | 0.04299 | 159.79 | 610.3 | 741.8
0.83 | 0.044164 | 161.38 | 611.5 | 742.7
0.84 | 0.04556 | 162.69 | 612.9 | 743.1
0.85 | 0.046892 | 164.31 | 614 | 743.5
0.86 | 0.048054 | 165.73 | 615.4 | 743.9
0.87 | 0.049565 | 167.18 | 616.5 | 744.3
0.88 | 0.051084 | 168.83 | 617.5 | 745
0.89 | 0.052575 | 170.21 | 618.6 | 745.1
0.9 | 0.053698 | 171.84 | 619.8 | 745.9
0.91 | 0.055367 | 173.36 | 621.1 | 745.9
0.92 | 0.056837 | 174.91 | 622.3 | 746.3
0.93 | 0.05832 | 176.32 | 623.3 | 746.9
0.94 | 0.06001 | 177.91 | 624.2 | 747.1
0.95 | 0.06174 | 179.46 | 625.2 | 747.5
0.96 | 0.06323 | 181.05 | 626.1 | 747.7
0.97 | 0.06478 | 182.53 | 627.5 | 747.6
0.98 | 0.06661 | 183.95 | 628.4 | 748
0.99 | 0.0684 | 185.47 | 629.3 | 748.3
1 | 0.07005 | 187.09 | 630.7 | 748.5