## I-V Characteristic (mA-mm)
VDS (V) | VGS = -0.300 V | VGS = 0.100 V | VGS = 0.500 V | VGS = 0.900 V
0 | -4.8748e-05 | -0.53264 | -1.1278 | -5.066
0.01 | 0.0009978 | 7.941 | 16.242 | 13.612
0.02 | 0.0017724 | 15.963 | 33.025 | 31.857
0.03 | 0.0023515 | 23.285 | 49.849 | 50.168
0.04 | 0.0028006 | 30.119 | 66.74 | 68.56
0.05 | 0.0031513 | 36.277 | 83.44 | 86.61
0.06 | 0.0034224 | 41.859 | 99.85 | 104.69
0.07 | 0.0036624 | 46.977 | 116.25 | 122.74
0.08 | 0.0038676 | 51.424 | 132.75 | 140.62
0.09 | 0.0040384 | 55.401 | 148.46 | 158.11
0.1 | 0.0042175 | 58.64 | 164.13 | 175.63
0.11 | 0.0043854 | 61.76 | 179.9 | 192.97
0.12 | 0.0045437 | 64.52 | 195.09 | 209.99
0.13 | 0.004692 | 67.01 | 210.21 | 227.35
0.14 | 0.0048554 | 69.07 | 224.83 | 243.75
0.15 | 0.0050228 | 71.03 | 239.45 | 260.35
0.16 | 0.0051639 | 72.67 | 253.43 | 276.69
0.17 | 0.0053292 | 74.22 | 267.32 | 292.65
0.18 | 0.0055002 | 75.56 | 280.71 | 308.55
0.19 | 0.0056445 | 76.76 | 293.99 | 324.16
0.2 | 0.005757 | 78 | 306.63 | 339.48
0.21 | 0.005942 | 79.04 | 319.06 | 354.46
0.22 | 0.00614 | 80.18 | 331.21 | 369.39
0.23 | 0.006326 | 81.17 | 342.72 | 384.01
0.24 | 0.006535 | 82.34 | 353.89 | 398.24
0.25 | 0.006724 | 83.47 | 364.75 | 412.14
0.26 | 0.00695 | 84.66 | 375.08 | 425.89
0.27 | 0.007127 | 85.97 | 385.23 | 439.51
0.28 | 0.007359 | 87.05 | 394.73 | 452.39
0.29 | 0.007573 | 88.46 | 404.05 | 465.21
0.3 | 0.00779 | 89.81 | 412.87 | 477.73
0.31 | 0.008 | 91.12 | 421.47 | 489.93
0.32 | 0.008233 | 92.48 | 429.57 | 501.91
0.33 | 0.00846 | 93.62 | 437.48 | 513.47
0.34 | 0.008677 | 94.93 | 444.88 | 524.79
0.35 | 0.008951 | 96.11 | 452.01 | 535.69
0.36 | 0.009225 | 97.27 | 458.92 | 546.35
0.37 | 0.009502 | 98.47 | 465.43 | 556.69
0.38 | 0.00973 | 99.62 | 471.68 | 566.66
0.39 | 0.010006 | 100.78 | 477.7 | 576.2
0.4 | 0.010297 | 101.96 | 483.57 | 585.6
0.41 | 0.010563 | 103.13 | 489.15 | 594.3
0.42 | 0.010876 | 104.11 | 494.57 | 603.1
0.43 | 0.011193 | 105.35 | 499.75 | 611.5
0.44 | 0.011514 | 106.58 | 504.83 | 619.6
0.45 | 0.011821 | 107.83 | 509.72 | 627
0.46 | 0.012237 | 109.05 | 514.42 | 634.5
0.47 | 0.012619 | 110.08 | 518.97 | 641.3
0.48 | 0.013028 | 111.4 | 523.44 | 648.5
0.49 | 0.013415 | 112.68 | 527.76 | 654.8
0.5 | 0.013846 | 113.88 | 531.83 | 660.7
0.51 | 0.014354 | 115.2 | 535.85 | 666.5
0.52 | 0.014802 | 116.43 | 539.78 | 672.2
0.53 | 0.015327 | 117.77 | 543.57 | 677.2
0.54 | 0.015881 | 119.13 | 547.25 | 682.4
0.55 | 0.016494 | 120.46 | 550.68 | 687
0.56 | 0.016983 | 121.84 | 554.21 | 691.6
0.57 | 0.017681 | 123.15 | 557.51 | 695.8
0.58 | 0.018403 | 124.54 | 560.7 | 699.8
0.59 | 0.019078 | 126.01 | 563.82 | 703.5
0.6 | 0.019742 | 127.45 | 566.78 | 707.2
0.61 | 0.020416 | 128.7 | 569.73 | 710.4
0.62 | 0.021223 | 130.17 | 572.3 | 713.3
0.63 | 0.021913 | 131.64 | 575 | 716.4
0.64 | 0.022872 | 133.06 | 577.6 | 719.2
0.65 | 0.023589 | 134.52 | 580.2 | 721.6
0.66 | 0.024491 | 135.84 | 582.3 | 723.8
0.67 | 0.025264 | 137.35 | 584.8 | 725.9
0.68 | 0.026173 | 138.76 | 587 | 727.9
0.69 | 0.027034 | 140.27 | 589.3 | 729.7
0.7 | 0.027985 | 141.58 | 591.4 | 731.5
0.71 | 0.029019 | 143.02 | 593.3 | 733.1
0.72 | 0.029912 | 144.44 | 595.1 | 734.5
0.73 | 0.03101 | 145.86 | 597.2 | 735.4
0.74 | 0.031944 | 147.27 | 599 | 736.7
0.75 | 0.032898 | 148.57 | 600.7 | 737.7
0.76 | 0.034117 | 150.1 | 602.2 | 738.7
0.77 | 0.035208 | 151.56 | 603.8 | 739.7
0.78 | 0.036132 | 152.98 | 605.4 | 740.5
0.79 | 0.037307 | 154.48 | 607.1 | 741.1
0.8 | 0.038497 | 155.73 | 608.2 | 741.8
0.81 | 0.039529 | 157.27 | 609.8 | 742.5
0.82 | 0.040769 | 158.76 | 610.8 | 743.1
0.83 | 0.041965 | 160.23 | 612.2 | 743.9
0.84 | 0.04321 | 161.71 | 613.5 | 744.3
0.85 | 0.044345 | 163.11 | 614.7 | 744.7
0.86 | 0.045797 | 164.69 | 616 | 745.3
0.87 | 0.04712 | 166.1 | 617.2 | 745.7
0.88 | 0.048597 | 167.67 | 618.3 | 746.1
0.89 | 0.04985 | 169.04 | 619.7 | 746.3
0.9 | 0.051188 | 170.61 | 620.3 | 746.9
0.91 | 0.052466 | 172.16 | 621.6 | 747.3
0.92 | 0.053918 | 173.63 | 622.7 | 747.5
0.93 | 0.05544 | 175.27 | 623.8 | 747.6
0.94 | 0.05693 | 176.63 | 624.9 | 747.9
0.95 | 0.05866 | 178.19 | 626.1 | 748.3
0.96 | 0.05993 | 179.78 | 626.9 | 748.5
0.97 | 0.06182 | 181.34 | 628.1 | 749.1
0.98 | 0.06317 | 182.86 | 629.3 | 749.1
0.99 | 0.06463 | 184.33 | 630.3 | 749.5
1 | 0.06661 | 185.93 | 631.2 | 749.6