## I-V Characteristic (mA-mm)
VDS (V) | VGS = -0.300 V | VGS = 0.100 V | VGS = 0.500 V | VGS = 0.900 V
0 | -4.0323e-05 | -0.5354 | -1.0198 | -5.035
0.01 | 0.000929 | 8.048 | 16.257 | 13.68
0.02 | 0.0016497 | 15.917 | 33.274 | 32.144
0.03 | 0.0021953 | 23.306 | 50.308 | 50.914
0.04 | 0.0026167 | 30.151 | 67.26 | 69.3
0.05 | 0.0029436 | 36.28 | 84.13 | 87.66
0.06 | 0.0032037 | 41.912 | 100.78 | 105.53
0.07 | 0.0034289 | 47.004 | 117.63 | 123.94
0.08 | 0.0036246 | 51.437 | 133.6 | 141.83
0.09 | 0.0037977 | 55.365 | 149.82 | 159.31
0.1 | 0.0039576 | 58.64 | 165.75 | 177.31
0.11 | 0.0041182 | 61.75 | 181.22 | 194.87
0.12 | 0.0042769 | 64.55 | 196.92 | 212.02
0.13 | 0.0044244 | 66.87 | 211.96 | 228.97
0.14 | 0.0045678 | 69.08 | 226.71 | 245.84
0.15 | 0.0047091 | 70.95 | 241.31 | 262.78
0.16 | 0.0048699 | 72.61 | 255.67 | 278.91
0.17 | 0.0050125 | 74.18 | 269.49 | 295.13
0.18 | 0.0051926 | 75.44 | 282.87 | 311.08
0.19 | 0.0053513 | 76.83 | 296.23 | 327.05
0.2 | 0.0055134 | 77.95 | 309.12 | 342.25
0.21 | 0.0056814 | 79.08 | 321.58 | 357.57
0.22 | 0.005802 | 80.03 | 333.51 | 372.42
0.23 | 0.005993 | 81.21 | 345.31 | 387.04
0.24 | 0.006173 | 82.28 | 356.43 | 401.57
0.25 | 0.006356 | 83.42 | 367.1 | 415.57
0.26 | 0.006566 | 84.67 | 377.79 | 429.15
0.27 | 0.006782 | 85.73 | 387.79 | 442.67
0.28 | 0.006962 | 87.05 | 397.31 | 455.83
0.29 | 0.007204 | 88.42 | 406.58 | 468.9
0.3 | 0.007405 | 89.61 | 415.49 | 481.19
0.31 | 0.007646 | 91 | 423.97 | 493.56
0.32 | 0.007846 | 92.16 | 431.97 | 505.5
0.33 | 0.008067 | 93.49 | 439.86 | 517.27
0.34 | 0.008294 | 94.6 | 447.37 | 528.41
0.35 | 0.008519 | 95.9 | 454.47 | 539.42
0.36 | 0.008769 | 96.95 | 461.23 | 550.25
0.37 | 0.009024 | 98.12 | 467.83 | 560.54
0.38 | 0.009286 | 99.3 | 474.1 | 570.3
0.39 | 0.009514 | 100.46 | 480.1 | 580
0.4 | 0.00981 | 101.56 | 485.87 | 589.4
0.41 | 0.010077 | 102.61 | 491.46 | 598.4
0.42 | 0.010377 | 103.83 | 496.95 | 607.1
0.43 | 0.010636 | 104.98 | 502.11 | 615.4
0.44 | 0.010968 | 106.13 | 507.16 | 623.4
0.45 | 0.011257 | 107.37 | 512.02 | 631.1
0.46 | 0.011569 | 108.46 | 516.77 | 638.3
0.47 | 0.01195 | 109.74 | 521.34 | 645.3
0.48 | 0.012319 | 111 | 525.78 | 652
0.49 | 0.012736 | 112.12 | 529.98 | 658.5
0.5 | 0.013127 | 113.49 | 534.23 | 664.5
0.51 | 0.013581 | 114.69 | 538.2 | 670.2
0.52 | 0.014051 | 115.95 | 542.15 | 675.6
0.53 | 0.014575 | 117.23 | 545.88 | 681
0.54 | 0.015061 | 118.65 | 549.52 | 685.9
0.55 | 0.01563 | 119.87 | 553.04 | 690.5
0.56 | 0.016238 | 121.32 | 556.5 | 695
0.57 | 0.016724 | 122.64 | 559.76 | 699.5
0.58 | 0.017393 | 124.1 | 563.06 | 703.2
0.59 | 0.018004 | 125.46 | 566.06 | 706.9
0.6 | 0.018746 | 126.73 | 569.11 | 710.5
0.61 | 0.019333 | 128.21 | 572 | 713.9
0.62 | 0.02012 | 129.65 | 574.5 | 716.8
0.63 | 0.020812 | 131.1 | 577.3 | 719.6
0.64 | 0.021612 | 132.54 | 580 | 722.1
0.65 | 0.022349 | 133.89 | 582.2 | 724.9
0.66 | 0.023212 | 135.32 | 584.8 | 727.1
0.67 | 0.024086 | 136.72 | 587.3 | 729.1
0.68 | 0.024781 | 138.25 | 589.4 | 731.1
0.69 | 0.025662 | 139.55 | 591.4 | 732.9
0.7 | 0.026505 | 141 | 593.6 | 734.5
0.71 | 0.027547 | 142.46 | 595.6 | 736.1
0.72 | 0.028394 | 143.87 | 597.6 | 737.1
0.73 | 0.029375 | 145.31 | 599.4 | 738.5
0.74 | 0.030219 | 146.55 | 601.2 | 739.7
0.75 | 0.031271 | 148.15 | 602.6 | 740.5
0.76 | 0.032238 | 149.6 | 604.3 | 741.5
0.77 | 0.033204 | 150.93 | 606 | 742.7
0.78 | 0.034183 | 152.45 | 607.4 | 743.4
0.79 | 0.035248 | 153.77 | 609 | 744.1
0.8 | 0.036419 | 155.31 | 610.4 | 744.7
0.81 | 0.037416 | 156.69 | 611.8 | 745.2
0.82 | 0.038579 | 158.25 | 613 | 746.1
0.83 | 0.039767 | 159.72 | 614.3 | 746.6
0.84 | 0.04104 | 161.14 | 615.9 | 747.1
0.85 | 0.042095 | 162.67 | 616.7 | 747.7
0.86 | 0.043309 | 164.13 | 618.2 | 747.6
0.87 | 0.044543 | 165.61 | 619.4 | 748.3
0.88 | 0.045838 | 166.96 | 620.2 | 748.9
0.89 | 0.047063 | 168.62 | 621.4 | 749.1
0.9 | 0.048385 | 170.1 | 622.8 | 749.5
0.91 | 0.049756 | 171.64 | 623.8 | 750
0.92 | 0.051016 | 173.22 | 624.9 | 750
0.93 | 0.0524 | 174.55 | 626.1 | 750.5
0.94 | 0.053847 | 176.28 | 627.1 | 750.8
0.95 | 0.055409 | 177.8 | 628.1 | 751.1
0.96 | 0.056775 | 179.26 | 629.1 | 751.1
0.97 | 0.05818 | 180.92 | 630.1 | 751.5
0.98 | 0.05956 | 182.35 | 631.3 | 751.6
0.99 | 0.06113 | 183.91 | 632.7 | 752.2
1 | 0.0628 | 185.55 | 633.5 | 752.3