## I-V Characteristic (mA-mm)
VDS (V) | VGS = -0.300 V | VGS = 0.100 V | VGS = 0.500 V | VGS = 0.900 V
0 | -4.8282e-05 | -0.5321 | -1.0794 | -4.7721
0.01 | 0.0009528 | 8.036 | 16.013 | 13.577
0.02 | 0.0016711 | 15.879 | 33.364 | 32.066
0.03 | 0.0022218 | 23.345 | 50.154 | 50.518
0.04 | 0.002654 | 30.146 | 67.4 | 69
0.05 | 0.0029856 | 36.294 | 84 | 87.37
0.06 | 0.0032553 | 41.904 | 100.5 | 105.45
0.07 | 0.0034919 | 47.002 | 117.23 | 123.7
0.08 | 0.0036779 | 51.457 | 133.33 | 141.46
0.09 | 0.0038635 | 55.434 | 149.53 | 159.17
0.1 | 0.0040195 | 58.64 | 165.25 | 176.67
0.11 | 0.0041762 | 61.76 | 181 | 194.44
0.12 | 0.0043401 | 64.56 | 196.35 | 211.54
0.13 | 0.0044915 | 67.02 | 211.49 | 228.63
0.14 | 0.0046399 | 69.1 | 226.22 | 245.26
0.15 | 0.0047805 | 71.03 | 240.88 | 261.96
0.16 | 0.004946 | 72.65 | 254.92 | 278.66
0.17 | 0.0050937 | 74.17 | 268.8 | 294.55
0.18 | 0.005242 | 75.58 | 282.47 | 310.32
0.19 | 0.0054255 | 76.7 | 295.58 | 326.19
0.2 | 0.0055948 | 77.92 | 308.32 | 341.48
0.21 | 0.005708 | 79.09 | 320.78 | 356.7
0.22 | 0.005878 | 80.09 | 332.7 | 371.35
0.23 | 0.006091 | 81.25 | 344.47 | 386.15
0.24 | 0.006282 | 82.22 | 355.61 | 400.32
0.25 | 0.006471 | 83.41 | 366.42 | 414.39
0.26 | 0.006642 | 84.64 | 376.73 | 428.09
0.27 | 0.006871 | 85.77 | 386.79 | 441.59
0.28 | 0.007065 | 87.05 | 396.42 | 454.62
0.29 | 0.007276 | 88.37 | 405.61 | 467.46
0.3 | 0.007475 | 89.67 | 414.43 | 480.17
0.31 | 0.007701 | 90.95 | 422.94 | 492.33
0.32 | 0.007952 | 92.2 | 431.06 | 504.11
0.33 | 0.008144 | 93.29 | 438.81 | 515.8
0.34 | 0.008414 | 94.53 | 446.2 | 527.01
0.35 | 0.008638 | 95.81 | 453.25 | 538.02
0.36 | 0.008936 | 96.88 | 460.1 | 548.6
0.37 | 0.00915 | 98.23 | 466.64 | 558.83
0.38 | 0.009394 | 99.12 | 472.86 | 568.8
0.39 | 0.009647 | 100.31 | 478.83 | 578.2
0.4 | 0.009925 | 101.5 | 484.63 | 587.8
0.41 | 0.010192 | 102.66 | 490.18 | 596.6
0.42 | 0.010479 | 103.77 | 495.53 | 605.1
0.43 | 0.010791 | 104.94 | 500.71 | 613.5
0.44 | 0.011046 | 106.05 | 505.74 | 621.4
0.45 | 0.011422 | 107.31 | 510.62 | 628.9
0.46 | 0.01174 | 108.42 | 515.27 | 636.1
0.47 | 0.012158 | 109.56 | 519.82 | 643
0.48 | 0.012488 | 110.76 | 524.29 | 649.8
0.49 | 0.012889 | 112.03 | 528.54 | 656.2
0.5 | 0.013324 | 113.28 | 532.67 | 662.1
0.51 | 0.013779 | 114.56 | 536.61 | 667.7
0.52 | 0.014319 | 115.67 | 540.52 | 673.3
0.53 | 0.014791 | 117.16 | 544.31 | 678.8
0.54 | 0.015295 | 118.44 | 547.86 | 683.8
0.55 | 0.015801 | 119.72 | 551.41 | 688.2
0.56 | 0.016435 | 121.11 | 554.76 | 693
0.57 | 0.017014 | 122.43 | 558.1 | 697
0.58 | 0.017618 | 123.84 | 561.27 | 700.9
0.59 | 0.018298 | 125.28 | 564.38 | 704.6
0.6 | 0.018942 | 126.61 | 567.34 | 708
0.61 | 0.019684 | 128.01 | 570.3 | 711.2
0.62 | 0.020246 | 129.41 | 572.7 | 714.4
0.63 | 0.021093 | 130.84 | 575.4 | 717.2
0.64 | 0.021829 | 132.2 | 578.2 | 719.7
0.65 | 0.0227 | 133.64 | 580.6 | 722.1
0.66 | 0.023408 | 134.96 | 583 | 724.5
0.67 | 0.024305 | 136.43 | 585.1 | 726.7
0.68 | 0.025095 | 137.89 | 587.8 | 728.5
0.69 | 0.025944 | 139.31 | 589.8 | 730.1
0.7 | 0.026797 | 140.74 | 591.5 | 731.5
0.71 | 0.027779 | 142.06 | 593.8 | 733.3
0.72 | 0.028726 | 143.66 | 595.6 | 734.9
0.73 | 0.029624 | 145.03 | 597.4 | 735.6
0.74 | 0.030669 | 146.45 | 599.2 | 737.3
0.75 | 0.03152 | 147.8 | 600.8 | 738.3
0.76 | 0.032734 | 149.25 | 602.6 | 739.1
0.77 | 0.033496 | 150.7 | 603.8 | 740.2
0.78 | 0.034769 | 152.05 | 605.8 | 740.9
0.79 | 0.035581 | 153.57 | 607.1 | 741.7
0.8 | 0.03671 | 154.88 | 608.4 | 742.3
0.81 | 0.037905 | 156.43 | 609.9 | 743.1
0.82 | 0.039003 | 157.86 | 611.2 | 743.7
0.83 | 0.040114 | 159.27 | 612.4 | 744.1
0.84 | 0.041297 | 160.85 | 613.8 | 744.7
0.85 | 0.042497 | 162.15 | 615 | 745
0.86 | 0.043915 | 163.77 | 616.2 | 745.7
0.87 | 0.045184 | 165.25 | 617.4 | 746.1
0.88 | 0.046364 | 166.69 | 618.6 | 746.3
0.89 | 0.047602 | 168.33 | 619.6 | 746.9
0.9 | 0.048885 | 169.68 | 620.7 | 747.1
0.91 | 0.050079 | 171.24 | 621.8 | 747.5
0.92 | 0.051676 | 172.92 | 622.8 | 747.9
0.93 | 0.053061 | 174.37 | 623.9 | 748
0.94 | 0.054329 | 175.81 | 625.2 | 748.3
0.95 | 0.055739 | 177.43 | 626.1 | 748.9
0.96 | 0.05722 | 178.9 | 627 | 749.1
0.97 | 0.05854 | 180.46 | 628.4 | 749.1
0.98 | 0.06033 | 182.03 | 629.3 | 749.5
0.99 | 0.06192 | 183.42 | 630.2 | 749.7
1 | 0.06295 | 185.05 | 631.3 | 749.9