## I-V Characteristic (mA-mm)
VDS (V) | VGS = -0.300 V | VGS = 0.100 V | VGS = 0.500 V | VGS = 0.900 V
0 | -4.7377e-05 | -0.5316 | -1.1894 | -5.0778
0.01 | 0.0009629 | 8 | 16.139 | 13.58
0.02 | 0.0017103 | 15.987 | 33.24 | 31.985
0.03 | 0.0022742 | 23.361 | 50.188 | 50.764
0.04 | 0.0027113 | 30.244 | 67.16 | 69.1
0.05 | 0.0030532 | 36.432 | 83.95 | 87.45
0.06 | 0.0033185 | 42.083 | 100.5 | 105.37
0.07 | 0.0035675 | 47.193 | 117.23 | 123.75
0.08 | 0.0037659 | 51.705 | 133.43 | 141.51
0.09 | 0.0039555 | 55.672 | 149.54 | 158.9
0.1 | 0.0041255 | 58.94 | 165.23 | 176.95
0.11 | 0.0042888 | 62.14 | 180.96 | 194.42
0.12 | 0.0044427 | 64.96 | 196.71 | 211.44
0.13 | 0.0045968 | 67.27 | 211.44 | 228.5
0.14 | 0.0047601 | 69.5 | 226.18 | 245.4
0.15 | 0.0049141 | 71.4 | 240.93 | 262.21
0.16 | 0.0050618 | 73.12 | 255 | 278.34
0.17 | 0.0052354 | 74.72 | 268.88 | 294.51
0.18 | 0.0053991 | 75.96 | 282.22 | 310.42
0.19 | 0.0055716 | 77.33 | 295.65 | 326.34
0.2 | 0.005709 | 78.4 | 308.37 | 341.51
0.21 | 0.005892 | 79.57 | 320.78 | 356.85
0.22 | 0.006084 | 80.68 | 332.86 | 371.59
0.23 | 0.006288 | 81.72 | 344.55 | 386.06
0.24 | 0.006459 | 82.87 | 355.64 | 400.67
0.25 | 0.006683 | 84 | 366.5 | 414.6
0.26 | 0.006875 | 85.13 | 377.09 | 428.14
0.27 | 0.007082 | 86.41 | 387.03 | 441.7
0.28 | 0.007263 | 87.69 | 396.56 | 454.82
0.29 | 0.007507 | 88.99 | 405.9 | 467.76
0.3 | 0.007707 | 90.31 | 414.63 | 480.02
0.31 | 0.007938 | 91.62 | 423.16 | 492.55
0.32 | 0.008166 | 92.88 | 431.22 | 504.33
0.33 | 0.0084 | 94.12 | 439.13 | 516.06
0.34 | 0.008667 | 95.35 | 446.53 | 527.22
0.35 | 0.008867 | 96.47 | 453.58 | 538.23
0.36 | 0.009144 | 97.76 | 460.46 | 548.98
0.37 | 0.009415 | 98.79 | 467.06 | 559.26
0.38 | 0.0097 | 100.03 | 473.27 | 569.19
0.39 | 0.009943 | 101.1 | 479.2 | 578.6
0.4 | 0.010244 | 102.34 | 485.05 | 588
0.41 | 0.01054 | 103.42 | 490.71 | 597.2
0.42 | 0.010823 | 104.54 | 496.08 | 605.5
0.43 | 0.011116 | 105.68 | 501.19 | 613.9
0.44 | 0.011467 | 106.89 | 506.26 | 622
0.45 | 0.011807 | 108.01 | 511.16 | 629.4
0.46 | 0.012126 | 109.19 | 515.88 | 636.7
0.47 | 0.012518 | 110.36 | 520.43 | 643.7
0.48 | 0.012904 | 111.67 | 524.85 | 650.5
0.49 | 0.01335 | 112.85 | 529.14 | 656.9
0.5 | 0.013745 | 114.22 | 533.25 | 662.7
0.51 | 0.014227 | 115.33 | 537.24 | 668.8
0.52 | 0.01472 | 116.71 | 541.15 | 674.4
0.53 | 0.015178 | 118.04 | 544.95 | 679.8
0.54 | 0.015766 | 119.3 | 548.51 | 684.3
0.55 | 0.016361 | 120.6 | 552.08 | 689.1
0.56 | 0.016995 | 122.02 | 555.48 | 693.6
0.57 | 0.01751 | 123.38 | 558.86 | 697.6
0.58 | 0.018197 | 124.74 | 562.02 | 702.1
0.59 | 0.01894 | 126.12 | 565.06 | 705.7
0.6 | 0.019669 | 127.41 | 568.07 | 709.3
0.61 | 0.020315 | 128.9 | 570.7 | 712.5
0.62 | 0.021043 | 130.38 | 573.6 | 715.5
0.63 | 0.021862 | 131.74 | 576.4 | 718.2
0.64 | 0.022636 | 133.28 | 578.9 | 721
0.65 | 0.023488 | 134.48 | 581.4 | 723.5
0.66 | 0.024327 | 135.95 | 583.6 | 725.5
0.67 | 0.025235 | 137.45 | 586.2 | 727.5
0.68 | 0.02602 | 138.8 | 588.5 | 729.7
0.69 | 0.026961 | 140.35 | 590.6 | 731.5
0.7 | 0.027797 | 141.72 | 592.6 | 732.9
0.71 | 0.028896 | 143.12 | 594.3 | 734.5
0.72 | 0.029722 | 144.6 | 596.8 | 735.6
0.73 | 0.030757 | 146.01 | 598.4 | 737.3
0.74 | 0.031674 | 147.33 | 600.3 | 738.3
0.75 | 0.032618 | 148.83 | 601.5 | 739.5
0.76 | 0.033762 | 150.19 | 603.5 | 740.3
0.77 | 0.034986 | 151.6 | 605.2 | 741.1
0.78 | 0.035997 | 153.14 | 606.7 | 741.9
0.79 | 0.037103 | 154.41 | 608.3 | 742.7
0.8 | 0.038226 | 156.01 | 609.5 | 743.4
0.81 | 0.039236 | 157.41 | 610.8 | 744.3
0.82 | 0.040467 | 158.83 | 612.2 | 744.7
0.83 | 0.041723 | 160.35 | 613.6 | 745.4
0.84 | 0.042852 | 161.74 | 614.8 | 745.9
0.85 | 0.044265 | 163.37 | 616 | 746.3
0.86 | 0.045228 | 164.77 | 617.2 | 746.9
0.87 | 0.046864 | 166.37 | 618.4 | 747.5
0.88 | 0.048119 | 167.78 | 619.7 | 747.5
0.89 | 0.049463 | 169.25 | 620.6 | 747.9
0.9 | 0.050663 | 170.82 | 621.8 | 748.3
0.91 | 0.0521 | 172.32 | 623 | 748.9
0.92 | 0.053595 | 173.85 | 624.2 | 749.1
0.93 | 0.054973 | 175.27 | 625.2 | 749.4
0.94 | 0.056254 | 176.91 | 626.1 | 749.5
0.95 | 0.05818 | 178.43 | 627 | 750
0.96 | 0.05927 | 180 | 628.2 | 750.4
0.97 | 0.06092 | 181.62 | 629.3 | 750.6
0.98 | 0.06283 | 183.02 | 630.7 | 750.7
0.99 | 0.06436 | 184.64 | 631.3 | 751.1
1 | 0.06588 | 186.21 | 632.7 | 751.2