## I-V Characteristic (mA-mm)
VDS (V) | VGS = -0.300 V | VGS = 0.100 V | VGS = 0.500 V | VGS = 0.900 V
0 | -4.1058e-05 | -0.5447 | -1.0467 | -5.062
0.01 | 0.0008791 | 7.936 | 16.331 | 13.526
0.02 | 0.0015587 | 15.75 | 33.343 | 32.474
0.03 | 0.0020624 | 23.081 | 50.414 | 50.788
0.04 | 0.0024524 | 29.826 | 67.5 | 69.55
0.05 | 0.0027656 | 35.894 | 84.34 | 87.77
0.06 | 0.0030122 | 41.409 | 100.9 | 105.93
0.07 | 0.0032224 | 46.409 | 117.55 | 124.14
0.08 | 0.0034069 | 50.785 | 134.1 | 141.89
0.09 | 0.0035617 | 54.686 | 150.04 | 160.12
0.1 | 0.0037268 | 57.8 | 165.9 | 177.52
0.11 | 0.0038699 | 60.93 | 181.71 | 195.13
0.12 | 0.0040069 | 63.64 | 197.01 | 212.52
0.13 | 0.0041518 | 65.97 | 212.41 | 229.56
0.14 | 0.0042924 | 67.98 | 227.03 | 246.46
0.15 | 0.0044339 | 69.91 | 241.7 | 263.26
0.16 | 0.0045634 | 71.59 | 255.89 | 279.64
0.17 | 0.0047139 | 73.02 | 269.66 | 295.77
0.18 | 0.0048639 | 74.38 | 283.28 | 311.89
0.19 | 0.0050032 | 75.55 | 296.52 | 327.66
0.2 | 0.0051734 | 76.74 | 309.25 | 343.13
0.21 | 0.0053226 | 77.8 | 321.68 | 358.23
0.22 | 0.0054926 | 78.82 | 333.86 | 373.06
0.23 | 0.0056596 | 79.91 | 345.42 | 388.11
0.24 | 0.00576 | 80.93 | 356.65 | 402.26
0.25 | 0.005929 | 82.1 | 367.42 | 416.27
0.26 | 0.006137 | 83.19 | 377.8 | 430.11
0.27 | 0.006337 | 84.43 | 387.95 | 443.52
0.28 | 0.006505 | 85.59 | 397.5 | 456.87
0.29 | 0.006707 | 86.96 | 406.64 | 469.63
0.3 | 0.006882 | 88.17 | 415.45 | 482.21
0.31 | 0.0071 | 89.42 | 423.9 | 494.51
0.32 | 0.007324 | 90.7 | 432.03 | 506.51
0.33 | 0.00755 | 91.82 | 439.8 | 518.21
0.34 | 0.00774 | 93.07 | 447.19 | 529.54
0.35 | 0.007952 | 94.32 | 454.26 | 540.42
0.36 | 0.00818 | 95.51 | 461.12 | 551.21
0.37 | 0.00839 | 96.59 | 467.62 | 561.65
0.38 | 0.008634 | 97.69 | 473.83 | 571.6
0.39 | 0.008889 | 98.87 | 479.73 | 581
0.4 | 0.009134 | 100.01 | 485.57 | 590.4
0.41 | 0.009355 | 101.11 | 491.12 | 599.4
0.42 | 0.009671 | 102.24 | 496.5 | 607.9
0.43 | 0.00991 | 103.47 | 501.68 | 616.5
0.44 | 0.010236 | 104.54 | 506.68 | 624.4
0.45 | 0.010488 | 105.71 | 511.53 | 632.3
0.46 | 0.010819 | 106.83 | 516.23 | 639.3
0.47 | 0.011149 | 107.9 | 520.7 | 646.1
0.48 | 0.011469 | 109.24 | 525.21 | 652.9
0.49 | 0.011851 | 110.4 | 529.4 | 659.5
0.5 | 0.012249 | 111.61 | 533.57 | 665.5
0.51 | 0.012671 | 112.99 | 537.48 | 671.3
0.52 | 0.013043 | 114.19 | 541.39 | 676.8
0.53 | 0.013543 | 115.41 | 545.15 | 682
0.54 | 0.014058 | 116.83 | 548.76 | 687
0.55 | 0.014576 | 118.1 | 552.19 | 691.6
0.56 | 0.015064 | 119.48 | 555.68 | 696.4
0.57 | 0.015596 | 120.76 | 558.91 | 700.4
0.58 | 0.016173 | 122.22 | 562.11 | 704.4
0.59 | 0.016715 | 123.5 | 565.22 | 708
0.6 | 0.017398 | 124.96 | 568.11 | 711.6
0.61 | 0.017987 | 126.21 | 570.9 | 714.8
0.62 | 0.018727 | 127.69 | 573.5 | 718.1
0.63 | 0.019285 | 129.05 | 575.9 | 720.8
0.64 | 0.020039 | 130.49 | 579 | 723.3
0.65 | 0.02072 | 131.96 | 581.6 | 725.5
0.66 | 0.021498 | 133.16 | 584 | 728.1
0.67 | 0.022297 | 134.72 | 586 | 729.9
0.68 | 0.023066 | 136.09 | 588.3 | 731.9
0.69 | 0.023802 | 137.51 | 590.4 | 733.7
0.7 | 0.024635 | 138.99 | 592.5 | 735.4
0.71 | 0.025445 | 140.27 | 594.4 | 736.7
0.72 | 0.026342 | 141.74 | 596.4 | 738.3
0.73 | 0.027231 | 143.14 | 598 | 739.3
0.74 | 0.028043 | 144.53 | 599.9 | 740.5
0.75 | 0.028967 | 145.95 | 601.7 | 741.5
0.76 | 0.029763 | 147.39 | 603.4 | 742.5
0.77 | 0.030766 | 148.73 | 604.8 | 743.4
0.78 | 0.031662 | 150.18 | 606.4 | 744.3
0.79 | 0.0327 | 151.6 | 607.6 | 744.7
0.8 | 0.033702 | 152.88 | 609.5 | 745.7
0.81 | 0.034655 | 154.37 | 610.6 | 746.3
0.82 | 0.035836 | 155.85 | 611.9 | 746.9
0.83 | 0.036788 | 157.31 | 613.5 | 747.1
0.84 | 0.037997 | 158.81 | 614.3 | 747.6
0.85 | 0.038944 | 160.08 | 615.9 | 748.2
0.86 | 0.040095 | 161.72 | 617 | 748.9
0.87 | 0.04115 | 163.21 | 618.2 | 749.1
0.88 | 0.042277 | 164.75 | 619.4 | 749.5
0.89 | 0.043591 | 166.06 | 620.3 | 750
0.9 | 0.044721 | 167.65 | 621.4 | 750.2
0.91 | 0.046105 | 169.16 | 622.7 | 750.5
0.92 | 0.047159 | 170.71 | 623.8 | 750.9
0.93 | 0.048667 | 172.22 | 624.9 | 751.1
0.94 | 0.049802 | 173.55 | 626.1 | 751.3
0.95 | 0.051135 | 175.25 | 626.9 | 751.6
0.96 | 0.052409 | 176.72 | 628.1 | 752
0.97 | 0.053891 | 178.2 | 628.9 | 752.1
0.98 | 0.055287 | 179.88 | 630.1 | 752.3
0.99 | 0.056429 | 181.22 | 631.3 | 752.5
1 | 0.05804 | 182.82 | 632.3 | 752.7