## I-V Characteristic (mA-mm)
VDS (V) | VGS = -0.300 V | VGS = 0.100 V | VGS = 0.500 V | VGS = 0.900 V
0 | -3.9736e-05 | -0.5548 | -1.1361 | -5.147
0.01 | 0.0008594 | 7.9 | 16.23 | 13.612
0.02 | 0.0015168 | 15.812 | 33.542 | 32.397
0.03 | 0.0020095 | 23.119 | 50.385 | 50.693
0.04 | 0.0023965 | 29.895 | 67.58 | 69.42
0.05 | 0.0026919 | 35.97 | 84.23 | 87.62
0.06 | 0.0029258 | 41.506 | 100.92 | 105.77
0.07 | 0.0031267 | 46.516 | 117.57 | 124.07
0.08 | 0.0032921 | 50.905 | 133.71 | 141.8
0.09 | 0.0034614 | 54.804 | 150.17 | 159.97
0.1 | 0.0036029 | 57.93 | 165.87 | 177.47
0.11 | 0.0037491 | 61.09 | 181.63 | 195
0.12 | 0.003879 | 63.73 | 197.07 | 212.41
0.13 | 0.0040155 | 66.1 | 212.08 | 229.43
0.14 | 0.0041539 | 68.11 | 227.05 | 246.42
0.15 | 0.004276 | 70.03 | 241.6 | 263.12
0.16 | 0.0044207 | 71.65 | 255.8 | 279.52
0.17 | 0.0045498 | 73.08 | 269.64 | 295.75
0.18 | 0.0046817 | 74.46 | 283.29 | 311.81
0.19 | 0.0048326 | 75.56 | 296.53 | 327.64
0.2 | 0.004979 | 76.74 | 309.37 | 343.16
0.21 | 0.0051353 | 77.81 | 321.76 | 358.24
0.22 | 0.0052716 | 78.84 | 333.82 | 373.26
0.23 | 0.0054267 | 79.97 | 345.64 | 388.21
0.24 | 0.005601 | 80.93 | 356.75 | 402.43
0.25 | 0.005701 | 82.1 | 367.54 | 416.44
0.26 | 0.005871 | 83.19 | 378 | 430.3
0.27 | 0.006064 | 84.42 | 387.99 | 443.78
0.28 | 0.006245 | 85.53 | 397.74 | 457.18
0.29 | 0.006437 | 86.83 | 406.86 | 469.97
0.3 | 0.006639 | 88.09 | 415.72 | 482.55
0.31 | 0.006826 | 89.39 | 424.31 | 495.03
0.32 | 0.007018 | 90.7 | 432.34 | 506.91
0.33 | 0.007192 | 91.69 | 440.2 | 518.73
0.34 | 0.007423 | 92.9 | 447.61 | 530.07
0.35 | 0.007642 | 94.12 | 454.74 | 541.04
0.36 | 0.007858 | 95.19 | 461.6 | 551.85
0.37 | 0.008045 | 96.43 | 468.15 | 562.35
0.38 | 0.00829 | 97.47 | 474.33 | 572.3
0.39 | 0.00852 | 98.68 | 480.36 | 581.8
0.4 | 0.008757 | 99.76 | 486.19 | 591.4
0.41 | 0.008984 | 100.92 | 491.82 | 600.2
0.42 | 0.009259 | 101.97 | 497.14 | 609
0.43 | 0.009489 | 103.15 | 502.37 | 617.4
0.44 | 0.009744 | 104.26 | 507.42 | 625.5
0.45 | 0.010052 | 105.42 | 512.26 | 633.2
0.46 | 0.010351 | 106.63 | 516.98 | 640.7
0.47 | 0.010678 | 107.78 | 521.5 | 647.6
0.48 | 0.010987 | 108.95 | 525.98 | 654.1
0.49 | 0.011317 | 110.22 | 530.23 | 660.7
0.5 | 0.011677 | 111.4 | 534.41 | 667
0.51 | 0.012066 | 112.78 | 538.34 | 672.5
0.52 | 0.012489 | 113.88 | 542.29 | 678
0.53 | 0.012927 | 115.24 | 546.03 | 683.8
0.54 | 0.013374 | 116.5 | 549.68 | 688.4
0.55 | 0.013804 | 117.89 | 553.21 | 693
0.56 | 0.014357 | 119.13 | 556.57 | 697.8
0.57 | 0.014875 | 120.51 | 559.87 | 701.8
0.58 | 0.015461 | 121.85 | 563.11 | 706
0.59 | 0.015982 | 123.29 | 566.18 | 709.6
0.6 | 0.016571 | 124.66 | 569.22 | 713.2
0.61 | 0.017167 | 125.89 | 572 | 716.4
0.62 | 0.01778 | 127.33 | 574.8 | 719.4
0.63 | 0.018432 | 128.73 | 577.4 | 722.1
0.64 | 0.019077 | 130.18 | 580 | 724.9
0.65 | 0.019742 | 131.61 | 582.4 | 727.4
0.66 | 0.020459 | 132.88 | 584.8 | 729.2
0.67 | 0.021181 | 134.4 | 587.2 | 731.5
0.68 | 0.021884 | 135.79 | 589.4 | 733.3
0.69 | 0.022667 | 137.17 | 591.4 | 735.1
0.7 | 0.0234 | 138.55 | 593.6 | 736.9
0.71 | 0.024203 | 139.92 | 595.6 | 738.3
0.72 | 0.025069 | 141.4 | 597.4 | 739.7
0.73 | 0.025746 | 142.78 | 599.2 | 740.7
0.74 | 0.026662 | 144.19 | 601 | 741.9
0.75 | 0.027495 | 145.43 | 602.6 | 742.7
0.76 | 0.028526 | 147.01 | 604.4 | 744.1
0.77 | 0.029338 | 148.34 | 605.8 | 744.7
0.78 | 0.030205 | 149.83 | 607.4 | 745.5
0.79 | 0.031148 | 151.26 | 608.8 | 746.3
0.8 | 0.03205 | 152.5 | 610.2 | 746.7
0.81 | 0.033064 | 154.09 | 611.7 | 747.3
0.82 | 0.034034 | 155.44 | 613.1 | 748.1
0.83 | 0.035126 | 156.91 | 614.2 | 748.4
0.84 | 0.035968 | 158.39 | 615.6 | 749.1
0.85 | 0.037119 | 159.7 | 616.6 | 749.5
0.86 | 0.038162 | 161.28 | 617.8 | 749.9
0.87 | 0.039287 | 162.77 | 619 | 750.3
0.88 | 0.040267 | 164.29 | 620.2 | 750.6
0.89 | 0.041419 | 165.62 | 621.4 | 751
0.9 | 0.042458 | 167.17 | 622.7 | 751.2
0.91 | 0.043629 | 168.7 | 623.4 | 751.5
0.92 | 0.044934 | 170.16 | 624.5 | 752
0.93 | 0.046395 | 171.84 | 625.9 | 752.3
0.94 | 0.047542 | 173.09 | 626.5 | 752.5
0.95 | 0.048585 | 174.75 | 627.7 | 752.7
0.96 | 0.050011 | 176.31 | 629.1 | 753.2
0.97 | 0.051247 | 177.81 | 630 | 753.1
0.98 | 0.05285 | 179.4 | 630.9 | 753.5
0.99 | 0.053952 | 180.83 | 632.1 | 753.6
1 | 0.055344 | 182.43 | 632.9 | 753.9