## I-V Characteristic (mA-mm)
VDS (V) | VGS = -0.300 V | VGS = 0.100 V | VGS = 0.500 V | VGS = 0.900 V
0 | -3.4494e-05 | -0.548 | -0.9644 | -5.0375
0.01 | 0.0009218 | 7.966 | 16.32 | 13.788
0.02 | 0.0016275 | 16.067 | 33.5 | 32.338
0.03 | 0.0021626 | 23.401 | 50.675 | 51.078
0.04 | 0.0025745 | 30.274 | 67.82 | 69.55
0.05 | 0.0028948 | 36.47 | 84.7 | 88.25
0.06 | 0.0031546 | 42.106 | 101.34 | 106.33
0.07 | 0.0033761 | 47.194 | 118.38 | 124.69
0.08 | 0.0035632 | 51.687 | 134.56 | 142.72
0.09 | 0.0037309 | 55.675 | 150.73 | 160.65
0.1 | 0.0038934 | 58.92 | 166.7 | 178.43
0.11 | 0.0040343 | 62.07 | 182.5 | 196.11
0.12 | 0.0041858 | 64.82 | 198.19 | 213.42
0.13 | 0.0043406 | 67.22 | 213.26 | 230.65
0.14 | 0.0044582 | 69.41 | 228.13 | 247.8
0.15 | 0.0046259 | 71.27 | 242.81 | 264.53
0.16 | 0.0047731 | 72.92 | 257.26 | 280.99
0.17 | 0.0049337 | 74.45 | 271.09 | 297.31
0.18 | 0.0050814 | 75.74 | 284.65 | 313.17
0.19 | 0.0052365 | 77 | 298.06 | 329.42
0.2 | 0.0054051 | 78.21 | 310.9 | 344.78
0.21 | 0.005551 | 79.29 | 323.55 | 359.97
0.22 | 0.005682 | 80.36 | 335.53 | 375.01
0.23 | 0.005876 | 81.39 | 347.28 | 389.75
0.24 | 0.006059 | 82.5 | 358.58 | 404.32
0.25 | 0.00624 | 83.62 | 369.32 | 418.39
0.26 | 0.00643 | 84.79 | 379.97 | 432.19
0.27 | 0.006626 | 85.99 | 389.97 | 445.87
0.28 | 0.006818 | 87.29 | 399.64 | 459.27
0.29 | 0.00699 | 88.53 | 408.9 | 472.07
0.3 | 0.007224 | 89.82 | 417.85 | 484.72
0.31 | 0.00743 | 91.18 | 426.42 | 497.16
0.32 | 0.007658 | 92.26 | 434.53 | 509.05
0.33 | 0.007858 | 93.56 | 442.41 | 521.08
0.34 | 0.008091 | 94.78 | 449.88 | 532.31
0.35 | 0.008313 | 95.97 | 457.04 | 543.3
0.36 | 0.008547 | 97.11 | 463.88 | 554.17
0.37 | 0.008766 | 98.22 | 470.49 | 564.43
0.38 | 0.009016 | 99.41 | 476.75 | 574.3
0.39 | 0.009282 | 100.54 | 482.77 | 584.2
0.4 | 0.009493 | 101.63 | 488.64 | 593.8
0.41 | 0.009781 | 102.78 | 494.25 | 602.8
0.42 | 0.01005 | 103.87 | 499.67 | 611.3
0.43 | 0.010385 | 105.08 | 504.93 | 619.8
0.44 | 0.01066 | 106.25 | 510.06 | 627.9
0.45 | 0.010952 | 107.4 | 514.93 | 635.7
0.46 | 0.011292 | 108.47 | 519.66 | 642.8
0.47 | 0.011609 | 109.72 | 524.24 | 649.8
0.48 | 0.011998 | 111 | 528.72 | 656.6
0.49 | 0.012355 | 112.2 | 533 | 663.2
0.5 | 0.012776 | 113.52 | 537.16 | 669.3
0.51 | 0.01316 | 114.56 | 541.19 | 675
0.52 | 0.013618 | 115.95 | 545.12 | 680.6
0.53 | 0.014064 | 117.27 | 548.9 | 685.6
0.54 | 0.014619 | 118.56 | 552.52 | 690.7
0.55 | 0.015098 | 119.91 | 556.07 | 695.8
0.56 | 0.015645 | 121.22 | 559.53 | 699.9
0.57 | 0.016182 | 122.66 | 562.87 | 704.3
0.58 | 0.016751 | 124.09 | 566.12 | 708
0.59 | 0.017423 | 125.47 | 569.14 | 711.9
0.6 | 0.018078 | 126.79 | 572 | 715.4
0.61 | 0.018755 | 128.14 | 575 | 718.7
0.62 | 0.01943 | 129.61 | 577.8 | 721.6
0.63 | 0.02011 | 131.04 | 580.2 | 724.5
0.64 | 0.020849 | 132.44 | 583 | 727.1
0.65 | 0.02155 | 133.74 | 585.4 | 729.2
0.66 | 0.02233 | 135.25 | 587.8 | 731.9
0.67 | 0.023063 | 136.67 | 590.2 | 733.5
0.68 | 0.023905 | 138.13 | 592.4 | 735.9
0.69 | 0.024691 | 139.58 | 594.6 | 737.7
0.7 | 0.025609 | 140.84 | 596.6 | 739.3
0.71 | 0.026494 | 142.36 | 598.8 | 740.9
0.72 | 0.027452 | 143.81 | 600.7 | 741.8
0.73 | 0.028214 | 145.2 | 602.6 | 743.1
0.74 | 0.029178 | 146.59 | 604.2 | 744.3
0.75 | 0.030096 | 147.97 | 605.8 | 745.1
0.76 | 0.030963 | 149.39 | 607.5 | 746.1
0.77 | 0.031923 | 150.9 | 609.4 | 747.1
0.78 | 0.033031 | 152.32 | 610.6 | 747.6
0.79 | 0.033876 | 153.52 | 612.1 | 748.4
0.8 | 0.034962 | 155.12 | 613.4 | 749.1
0.81 | 0.036037 | 156.55 | 615 | 749.7
0.82 | 0.037122 | 157.97 | 616.3 | 750.3
0.83 | 0.038292 | 159.57 | 617.6 | 750.8
0.84 | 0.039309 | 160.82 | 618.6 | 751.2
0.85 | 0.040537 | 162.42 | 620 | 751.6
0.86 | 0.041744 | 163.89 | 621 | 752.3
0.87 | 0.042763 | 165.42 | 622.4 | 752.5
0.88 | 0.043967 | 166.91 | 623.6 | 753.2
0.89 | 0.045227 | 168.3 | 624.4 | 753.3
0.9 | 0.046594 | 169.86 | 625.9 | 753.7
0.91 | 0.047665 | 171.31 | 626.9 | 753.9
0.92 | 0.049153 | 172.91 | 627.9 | 754.3
0.93 | 0.050464 | 174.31 | 629.1 | 754.5
0.94 | 0.05191 | 175.89 | 630 | 754.8
0.95 | 0.053111 | 177.47 | 631.3 | 755.1
0.96 | 0.054552 | 178.94 | 632.3 | 755.2
0.97 | 0.056131 | 180.58 | 633.3 | 755.3
0.98 | 0.05744 | 181.94 | 634.3 | 755.7
0.99 | 0.05897 | 183.55 | 635.3 | 756
1 | 0.06081 | 185.13 | 636.5 | 756.1