## I-V Characteristic (mA-mm)
VDS (V) | VGS = -0.300 V | VGS = 0.100 V | VGS = 0.500 V | VGS = 0.900 V
0 | -3.6177e-05 | -0.52386 | -1.0594 | -5.1284
0.01 | 0.0008765 | 7.868 | 16.395 | 13.802
0.02 | 0.0015562 | 15.933 | 33.613 | 32.367
0.03 | 0.0020612 | 23.185 | 50.826 | 51.291
0.04 | 0.0024632 | 29.897 | 67.98 | 69.7
0.05 | 0.0027583 | 36.038 | 84.86 | 88.55
0.06 | 0.0030108 | 41.577 | 101.88 | 106.78
0.07 | 0.0032208 | 46.555 | 118.77 | 125.3
0.08 | 0.0033988 | 50.955 | 134.89 | 143.28
0.09 | 0.003558 | 54.85 | 151.24 | 161.14
0.1 | 0.0037109 | 57.96 | 167.3 | 179.24
0.11 | 0.0038516 | 61.07 | 182.94 | 196.84
0.12 | 0.0039826 | 63.82 | 198.73 | 214.2
0.13 | 0.0041198 | 66.16 | 213.85 | 231.46
0.14 | 0.0042631 | 68.2 | 228.63 | 248.81
0.15 | 0.0043926 | 70.12 | 243.33 | 265.37
0.16 | 0.0045544 | 71.77 | 257.77 | 281.95
0.17 | 0.0046837 | 73.22 | 271.7 | 298.44
0.18 | 0.0048433 | 74.46 | 285.09 | 314.2
0.19 | 0.0049711 | 75.78 | 298.44 | 330.47
0.2 | 0.005136 | 76.92 | 311.39 | 345.95
0.21 | 0.0052885 | 77.97 | 323.87 | 361.15
0.22 | 0.0054356 | 79.09 | 335.74 | 376.16
0.23 | 0.0056084 | 79.97 | 347.59 | 390.9
0.24 | 0.005696 | 81.07 | 358.74 | 405.62
0.25 | 0.005899 | 82.24 | 369.38 | 419.48
0.26 | 0.006059 | 83.41 | 379.99 | 433.29
0.27 | 0.006265 | 84.59 | 390.03 | 447.07
0.28 | 0.006449 | 85.78 | 399.39 | 460.34
0.29 | 0.006639 | 87.13 | 408.59 | 473.16
0.3 | 0.006833 | 88.37 | 417.44 | 485.89
0.31 | 0.007052 | 89.65 | 425.9 | 498.27
0.32 | 0.007251 | 90.76 | 433.89 | 510.09
0.33 | 0.007432 | 92.08 | 441.67 | 522
0.34 | 0.007668 | 93.17 | 449.16 | 533.25
0.35 | 0.007882 | 94.42 | 456.12 | 544.23
0.36 | 0.008119 | 95.58 | 462.85 | 554.89
0.37 | 0.008312 | 96.56 | 469.33 | 565.08
0.38 | 0.008547 | 97.81 | 475.57 | 575
0.39 | 0.008769 | 98.94 | 481.54 | 584.5
0.4 | 0.00902 | 99.99 | 487.3 | 594.2
0.41 | 0.009282 | 101.22 | 492.81 | 603
0.42 | 0.009551 | 102.18 | 498.2 | 611.5
0.43 | 0.009803 | 103.48 | 503.36 | 619.9
0.44 | 0.010051 | 104.54 | 508.38 | 627.7
0.45 | 0.010365 | 105.73 | 513.21 | 635.7
0.46 | 0.010666 | 106.85 | 517.92 | 642.7
0.47 | 0.010986 | 108.01 | 522.4 | 649.4
0.48 | 0.011352 | 109.26 | 526.8 | 656.5
0.49 | 0.011687 | 110.44 | 530.95 | 662.7
0.5 | 0.012054 | 111.76 | 535.17 | 668.5
0.51 | 0.012442 | 112.84 | 539.15 | 674.4
0.52 | 0.01293 | 114.24 | 542.99 | 679.6
0.53 | 0.013332 | 115.47 | 546.74 | 684.8
0.54 | 0.013808 | 116.79 | 550.31 | 689.6
0.55 | 0.014274 | 118.2 | 553.85 | 694.1
0.56 | 0.014817 | 119.36 | 557.27 | 699
0.57 | 0.015377 | 120.78 | 560.49 | 702.8
0.58 | 0.015934 | 122.16 | 563.75 | 706.8
0.59 | 0.016496 | 123.47 | 566.74 | 710.5
0.6 | 0.017109 | 124.9 | 569.75 | 713.8
0.61 | 0.017772 | 126.21 | 572.3 | 716.8
0.62 | 0.018328 | 127.65 | 575 | 720.1
0.63 | 0.019075 | 129.06 | 577.8 | 722.6
0.64 | 0.019766 | 130.53 | 580.5 | 725.3
0.65 | 0.020511 | 131.76 | 582.8 | 727.5
0.66 | 0.021187 | 133.18 | 585 | 729.9
0.67 | 0.021964 | 134.67 | 587.8 | 731.5
0.68 | 0.022766 | 136.01 | 589.8 | 733.5
0.69 | 0.02359 | 137.55 | 592 | 735.1
0.7 | 0.024281 | 138.68 | 594 | 736.7
0.71 | 0.02517 | 140.23 | 596 | 737.9
0.72 | 0.025907 | 141.74 | 597.8 | 739.5
0.73 | 0.026678 | 143.06 | 599.6 | 740.7
0.74 | 0.027692 | 144.58 | 601.4 | 741.5
0.75 | 0.028523 | 145.85 | 602.9 | 742.7
0.76 | 0.029551 | 147.29 | 604.6 | 743.5
0.77 | 0.030341 | 148.78 | 606.3 | 744.2
0.78 | 0.031356 | 150.17 | 607.4 | 744.7
0.79 | 0.032286 | 151.48 | 609 | 745.5
0.8 | 0.033187 | 152.96 | 610.6 | 746.3
0.81 | 0.034295 | 154.41 | 611.9 | 746.9
0.82 | 0.035419 | 155.82 | 613.5 | 747.3
0.83 | 0.036502 | 157.31 | 614.3 | 747.6
0.84 | 0.037366 | 158.51 | 615.9 | 748.3
0.85 | 0.038488 | 160.18 | 617 | 748.9
0.86 | 0.039556 | 161.62 | 618 | 749.1
0.87 | 0.04084 | 163.13 | 619.5 | 749.5
0.88 | 0.041928 | 164.65 | 620.6 | 749.7
0.89 | 0.04301 | 165.99 | 621.4 | 750.3
0.9 | 0.044377 | 167.57 | 622.6 | 750.6
0.91 | 0.045304 | 169.06 | 623.8 | 750.5
0.92 | 0.046642 | 170.68 | 624.9 | 750.9
0.93 | 0.048074 | 172.09 | 626.1 | 751.1
0.94 | 0.049353 | 173.62 | 626.9 | 751.5
0.95 | 0.050341 | 175.15 | 628.1 | 751.6
0.96 | 0.051957 | 176.63 | 629.1 | 751.9
0.97 | 0.053318 | 178.19 | 630.1 | 752.2
0.98 | 0.054653 | 179.54 | 631.1 | 752.4
0.99 | 0.05602 | 181.15 | 632.1 | 752.7
1 | 0.05728 | 182.75 | 633.3 | 752.7