## I-V Characteristic (mA-mm)
VDS (V) | VGS = -0.300 V | VGS = 0.100 V | VGS = 0.500 V | VGS = 0.900 V
0 | -4.335e-05 | -0.5425 | -1.1806 | -5.022
0.01 | 0.0008991 | 7.94 | 16.466 | 13.923
0.02 | 0.0015876 | 16.019 | 33.897 | 32.819
0.03 | 0.0021083 | 23.353 | 51.186 | 51.539
0.04 | 0.0025107 | 30.186 | 68.51 | 70.49
0.05 | 0.0028159 | 36.38 | 85.57 | 89.06
0.06 | 0.0030744 | 41.988 | 102.48 | 107.59
0.07 | 0.0032891 | 47.011 | 119.65 | 126.41
0.08 | 0.0034533 | 51.469 | 136.01 | 144.47
0.09 | 0.0036425 | 55.405 | 152.38 | 162.51
0.1 | 0.0037915 | 58.6 | 168.52 | 180.41
0.11 | 0.0039418 | 61.75 | 184.41 | 198.24
0.12 | 0.0040779 | 64.47 | 200.38 | 216.17
0.13 | 0.0042182 | 66.84 | 215.44 | 233.28
0.14 | 0.0043595 | 68.98 | 230.51 | 250.33
0.15 | 0.0044869 | 70.81 | 245.36 | 267.41
0.16 | 0.0046382 | 72.45 | 259.55 | 283.9
0.17 | 0.0047759 | 73.93 | 273.78 | 300.66
0.18 | 0.0049206 | 75.16 | 287.33 | 316.62
0.19 | 0.0050842 | 76.49 | 300.75 | 332.69
0.2 | 0.0052232 | 77.64 | 313.68 | 348.38
0.21 | 0.0054021 | 78.74 | 326.35 | 363.91
0.22 | 0.0055584 | 79.79 | 338.44 | 378.96
0.23 | 0.005673 | 80.79 | 350.21 | 393.88
0.24 | 0.005852 | 81.94 | 361.51 | 408.42
0.25 | 0.006034 | 83.06 | 372.42 | 422.66
0.26 | 0.0062 | 84.23 | 382.98 | 436.75
0.27 | 0.006396 | 85.32 | 392.97 | 450.33
0.28 | 0.006592 | 86.66 | 402.63 | 463.62
0.29 | 0.006793 | 87.98 | 411.91 | 476.69
0.3 | 0.006957 | 89.22 | 420.67 | 489.22
0.31 | 0.007166 | 90.5 | 429.38 | 502.03
0.32 | 0.007371 | 91.64 | 437.41 | 513.91
0.33 | 0.007582 | 92.93 | 445.25 | 525.73
0.34 | 0.0078 | 94.17 | 452.67 | 537.18
0.35 | 0.008026 | 95.35 | 459.84 | 548.26
0.36 | 0.008251 | 96.63 | 466.72 | 559.13
0.37 | 0.008441 | 97.61 | 473.29 | 569.56
0.38 | 0.008686 | 98.8 | 479.49 | 579.4
0.39 | 0.008939 | 99.84 | 485.53 | 589.2
0.4 | 0.009226 | 101.1 | 491.44 | 598.6
0.41 | 0.009435 | 102.18 | 497.03 | 607.8
0.42 | 0.009672 | 103.22 | 502.4 | 616.5
0.43 | 0.009974 | 104.45 | 507.63 | 624.9
0.44 | 0.010239 | 105.61 | 512.78 | 632.9
0.45 | 0.010541 | 106.75 | 517.62 | 640.5
0.46 | 0.010859 | 107.85 | 522.36 | 648.1
0.47 | 0.011206 | 109.07 | 526.95 | 654.9
0.48 | 0.011526 | 110.4 | 531.44 | 661.7
0.49 | 0.011901 | 111.56 | 535.72 | 668.1
0.5 | 0.012273 | 112.88 | 539.88 | 674.1
0.51 | 0.012692 | 113.94 | 543.88 | 680
0.52 | 0.013066 | 115.36 | 547.77 | 685.4
0.53 | 0.013555 | 116.61 | 551.6 | 690.7
0.54 | 0.01404 | 118 | 555.23 | 695.6
0.55 | 0.014527 | 119.32 | 558.76 | 700.3
0.56 | 0.015095 | 120.65 | 562.23 | 704.8
0.57 | 0.015646 | 122 | 565.54 | 709
0.58 | 0.01625 | 123.34 | 568.83 | 712.8
0.59 | 0.016769 | 124.78 | 571.8 | 716.4
0.6 | 0.01739 | 126.09 | 574.8 | 720.1
0.61 | 0.018045 | 127.57 | 577.4 | 723.2
0.62 | 0.018676 | 128.97 | 580.5 | 726.1
0.63 | 0.019372 | 130.42 | 582.9 | 728.9
0.64 | 0.020132 | 131.96 | 585.6 | 731.5
0.65 | 0.020935 | 133.14 | 588.2 | 734.1
0.66 | 0.021514 | 134.61 | 590.6 | 736.1
0.67 | 0.022388 | 136.01 | 593 | 738.1
0.68 | 0.023071 | 137.49 | 595.2 | 739.9
0.69 | 0.023933 | 138.96 | 597.6 | 741.5
0.7 | 0.024604 | 140.28 | 599.4 | 743.1
0.71 | 0.025538 | 141.76 | 601.2 | 744.3
0.72 | 0.02624 | 143.19 | 603.2 | 745.9
0.73 | 0.027149 | 144.63 | 605.1 | 746.9
0.74 | 0.028075 | 145.95 | 606.8 | 748
0.75 | 0.02898 | 147.43 | 608.5 | 749.1
0.76 | 0.029958 | 148.85 | 610.3 | 749.9
0.77 | 0.030735 | 150.27 | 611.8 | 750.7
0.78 | 0.031757 | 151.72 | 613.3 | 751.4
0.79 | 0.032688 | 153 | 614.9 | 752.1
0.8 | 0.033805 | 154.56 | 616.3 | 752.7
0.81 | 0.034814 | 156.03 | 617.4 | 753.5
0.82 | 0.035898 | 157.45 | 618.8 | 753.9
0.83 | 0.036955 | 159.02 | 620.2 | 754.3
0.84 | 0.037919 | 160.24 | 621.4 | 754.7
0.85 | 0.039127 | 161.81 | 622.6 | 755.3
0.86 | 0.040275 | 163.31 | 623.9 | 755.6
0.87 | 0.041565 | 164.87 | 624.9 | 755.9
0.88 | 0.042371 | 166.31 | 626.1 | 756.3
0.89 | 0.043808 | 167.81 | 627 | 756.8
0.9 | 0.04482 | 169.39 | 628.7 | 757
0.91 | 0.046186 | 170.89 | 629.4 | 757.2
0.92 | 0.047269 | 172.48 | 630.7 | 757.5
0.93 | 0.048618 | 173.85 | 631.7 | 757.7
0.94 | 0.049945 | 175.48 | 632.7 | 757.9
0.95 | 0.05108 | 177.01 | 633.7 | 758
0.96 | 0.052539 | 178.55 | 634.9 | 758.3
0.97 | 0.054097 | 180.26 | 636.1 | 758.7
0.98 | 0.055343 | 181.53 | 637.3 | 758.7
0.99 | 0.056774 | 183.22 | 638.1 | 759.1
1 | 0.05822 | 184.72 | 639.3 | 759.1