## I-V Characteristic (mA-mm)
VDS (V) | VGS = -0.300 V | VGS = 0.100 V | VGS = 0.500 V | VGS = 0.900 V
0 | -1.7786e-05 | -0.42186 | -1.031 | -5.451
0.01 | 0.0007212 | 7.457 | 15.57 | 12.366
0.02 | 0.0012521 | 14.921 | 31.933 | 30.523
0.03 | 0.0016568 | 21.804 | 48.413 | 48.002
0.04 | 0.0019705 | 28.206 | 64.6 | 66.02
0.05 | 0.0022149 | 33.898 | 81.07 | 83.26
0.06 | 0.002414 | 39.091 | 96.79 | 100.71
0.07 | 0.0025898 | 43.821 | 112.84 | 118.3
0.08 | 0.0027296 | 47.943 | 128.55 | 135.13
0.09 | 0.0028651 | 51.633 | 144.06 | 152.66
0.1 | 0.0029889 | 54.908 | 159.38 | 169.42
0.11 | 0.0030971 | 57.64 | 174.69 | 186.18
0.12 | 0.0032205 | 60.24 | 189.56 | 202.87
0.13 | 0.0033319 | 62.54 | 204.07 | 219.27
0.14 | 0.0034579 | 64.63 | 218.64 | 235.59
0.15 | 0.0035681 | 66.42 | 232.85 | 251.56
0.16 | 0.0036883 | 68.07 | 246.48 | 267.4
0.17 | 0.0038101 | 69.58 | 259.99 | 283.1
0.18 | 0.0039246 | 70.93 | 273.07 | 298.52
0.19 | 0.004067 | 72.33 | 286.34 | 313.7
0.2 | 0.0041851 | 73.39 | 298.71 | 328.74
0.21 | 0.0043079 | 74.66 | 310.96 | 343.36
0.22 | 0.0044488 | 75.76 | 322.83 | 357.65
0.23 | 0.004583 | 76.96 | 334.29 | 372.34
0.24 | 0.0047309 | 78.19 | 345.45 | 386.09
0.25 | 0.0048598 | 79.33 | 356.23 | 399.63
0.26 | 0.0050129 | 80.75 | 366.49 | 413.13
0.27 | 0.005178 | 82.17 | 376.53 | 426.26
0.28 | 0.0053021 | 83.54 | 386.23 | 439.24
0.29 | 0.0054726 | 84.78 | 395.45 | 451.6
0.3 | 0.0056391 | 86.13 | 404.22 | 463.99
0.31 | 0.005686 | 87.37 | 412.85 | 476.13
0.32 | 0.005852 | 88.58 | 420.97 | 487.73
0.33 | 0.006077 | 89.73 | 428.88 | 499.28
0.34 | 0.00625 | 90.79 | 436.32 | 510.44
0.35 | 0.006466 | 91.98 | 443.44 | 521.17
0.36 | 0.006639 | 93.14 | 450.39 | 531.69
0.37 | 0.006858 | 94.25 | 456.87 | 542.02
0.38 | 0.007082 | 95.37 | 463.07 | 551.81
0.39 | 0.007289 | 96.27 | 468.96 | 561.36
0.4 | 0.007539 | 97.51 | 474.69 | 570.5
0.41 | 0.007771 | 98.51 | 480.04 | 579.6
0.42 | 0.008014 | 99.68 | 485.22 | 588.1
0.43 | 0.008235 | 100.7 | 490.14 | 596.2
0.44 | 0.008519 | 101.78 | 494.99 | 604.2
0.45 | 0.008804 | 102.78 | 499.46 | 611.8
0.46 | 0.009089 | 103.96 | 503.8 | 619.1
0.47 | 0.009367 | 105.04 | 507.95 | 626.1
0.48 | 0.009671 | 106.01 | 512.13 | 632.9
0.49 | 0.010012 | 107.19 | 515.99 | 639.3
0.5 | 0.010328 | 108.3 | 519.77 | 645.5
0.51 | 0.01072 | 109.45 | 523.5 | 651.4
0.52 | 0.011143 | 110.6 | 527.05 | 656.9
0.53 | 0.011552 | 111.59 | 530.53 | 662.2
0.54 | 0.011964 | 112.78 | 533.88 | 667.4
0.55 | 0.01244 | 113.96 | 537.13 | 672.1
0.56 | 0.012928 | 115.17 | 540.36 | 676.6
0.57 | 0.013437 | 116.37 | 543.43 | 680.8
0.58 | 0.013932 | 117.47 | 546.36 | 685.1
0.59 | 0.01445 | 118.75 | 549.3 | 688.8
0.6 | 0.015044 | 119.97 | 552.16 | 692.6
0.61 | 0.015512 | 121.12 | 554.81 | 695.8
0.62 | 0.01617 | 122.28 | 557.48 | 698.8
0.63 | 0.016734 | 123.56 | 560.09 | 701.8
0.64 | 0.017433 | 124.88 | 562.56 | 704.6
0.65 | 0.017979 | 126.05 | 565 | 707
0.66 | 0.018603 | 127.43 | 567.2 | 709.2
0.67 | 0.019326 | 128.45 | 569.43 | 711.4
0.68 | 0.019957 | 129.83 | 571.5 | 713.4
0.69 | 0.020706 | 131.2 | 573.5 | 715.2
0.7 | 0.021419 | 132.38 | 575.4 | 716.8
0.71 | 0.022157 | 133.72 | 577.4 | 718.5
0.72 | 0.022879 | 134.97 | 579.1 | 719.7
0.73 | 0.023703 | 136.21 | 581.2 | 721.3
0.74 | 0.024456 | 137.51 | 582.8 | 722.1
0.75 | 0.025235 | 138.83 | 584.6 | 723.4
0.76 | 0.026029 | 140.05 | 586.2 | 724.5
0.77 | 0.026889 | 141.38 | 587.6 | 725.3
0.78 | 0.027683 | 142.66 | 589.2 | 725.9
0.79 | 0.028585 | 144.04 | 590.4 | 726.9
0.8 | 0.029467 | 145.34 | 591.8 | 727.5
0.81 | 0.030505 | 146.53 | 593.3 | 728.3
0.82 | 0.031404 | 147.97 | 594.2 | 728.7
0.83 | 0.032187 | 149.37 | 595.6 | 729.2
0.84 | 0.033268 | 150.69 | 597.2 | 729.9
0.85 | 0.034206 | 152.14 | 598.2 | 730.3
0.86 | 0.035342 | 153.3 | 599.4 | 730.7
0.87 | 0.036149 | 154.82 | 600.5 | 731.3
0.88 | 0.037216 | 156.23 | 601.5 | 731.5
0.89 | 0.038303 | 157.59 | 602.6 | 732.1
0.9 | 0.039369 | 159.01 | 603.8 | 732.5
0.91 | 0.040404 | 160.39 | 604.7 | 732.9
0.92 | 0.041603 | 161.85 | 605.8 | 733.1
0.93 | 0.042664 | 163.26 | 607 | 733.5
0.94 | 0.043683 | 164.75 | 607.9 | 733.9
0.95 | 0.044947 | 166.06 | 609.2 | 734.1
0.96 | 0.046031 | 167.52 | 610.1 | 734.5
0.97 | 0.04728 | 169.12 | 611.3 | 734.9
0.98 | 0.048437 | 170.52 | 612.2 | 735.1
0.99 | 0.049801 | 172.02 | 613.3 | 735.1
1 | 0.05112 | 173.22 | 614 | 735.5