## I-V Characteristic (mA-mm)
VDS (V) | VGS = -0.300 V | VGS = 0.100 V | VGS = 0.500 V | VGS = 0.900 V
0 | -5.474e-05 | -0.5653 | -1.1696 | -5.328
0.01 | 0.0012836 | 8.358 | 15.643 | 12.486
0.02 | 0.0022754 | 16.553 | 32.227 | 30.136
0.03 | 0.0029886 | 24.242 | 48.651 | 47.86
0.04 | 0.0035741 | 31.433 | 65.24 | 65.5
0.05 | 0.003977 | 37.973 | 81.32 | 83.1
0.06 | 0.0043349 | 43.901 | 97.47 | 100.71
0.07 | 0.0046561 | 49.254 | 113.9 | 118.06
0.08 | 0.0048779 | 53.986 | 129.55 | 135.09
0.09 | 0.0051451 | 58.21 | 145.14 | 152.23
0.1 | 0.005341 | 61.92 | 160.63 | 169.08
0.11 | 0.0055338 | 65.26 | 175.96 | 186.13
0.12 | 0.005747 | 68.13 | 191.14 | 202.64
0.13 | 0.005908 | 70.61 | 205.67 | 219.03
0.14 | 0.006106 | 72.87 | 220.19 | 235.09
0.15 | 0.006329 | 74.86 | 234.54 | 250.95
0.16 | 0.006489 | 76.6 | 248.19 | 267.25
0.17 | 0.006739 | 78.08 | 262.03 | 282.62
0.18 | 0.006893 | 79.46 | 275.13 | 297.78
0.19 | 0.007127 | 80.89 | 288.12 | 313.23
0.2 | 0.007313 | 81.86 | 300.7 | 328.14
0.21 | 0.007535 | 83.11 | 313.08 | 342.83
0.22 | 0.007712 | 83.87 | 324.91 | 357.17
0.23 | 0.007968 | 84.83 | 336.44 | 371.48
0.24 | 0.008221 | 85.77 | 347.59 | 385.34
0.25 | 0.008395 | 86.49 | 358.29 | 399.1
0.26 | 0.008663 | 87.37 | 368.65 | 412.45
0.27 | 0.00884 | 87.97 | 378.57 | 425.65
0.28 | 0.009157 | 88.84 | 388.18 | 438.36
0.29 | 0.009291 | 89.53 | 397.22 | 450.83
0.3 | 0.009601 | 90.24 | 405.94 | 463.44
0.31 | 0.009819 | 90.98 | 414.61 | 475.37
0.32 | 0.010035 | 91.59 | 422.54 | 486.82
0.33 | 0.010314 | 92.43 | 430.31 | 498.44
0.34 | 0.010572 | 93.08 | 437.6 | 509.44
0.35 | 0.010826 | 93.95 | 444.75 | 520.36
0.36 | 0.011052 | 94.53 | 451.58 | 530.7
0.37 | 0.011359 | 95.39 | 458.05 | 540.87
0.38 | 0.01155 | 96.21 | 464.15 | 550.77
0.39 | 0.011892 | 97.02 | 470.03 | 560.38
0.4 | 0.012103 | 97.96 | 475.73 | 569.56
0.41 | 0.012448 | 98.84 | 481.07 | 578.2
0.42 | 0.012722 | 99.71 | 486.21 | 586.9
0.43 | 0.012945 | 100.76 | 491.03 | 595
0.44 | 0.013308 | 101.68 | 495.83 | 603
0.45 | 0.013573 | 102.62 | 500.26 | 610.8
0.46 | 0.013936 | 103.66 | 504.5 | 618
0.47 | 0.014133 | 104.79 | 508.66 | 625.1
0.48 | 0.014553 | 105.75 | 512.69 | 631.6
0.49 | 0.014752 | 106.81 | 516.54 | 638.3
0.5 | 0.015174 | 107.81 | 520.19 | 644.1
0.51 | 0.015445 | 108.94 | 523.78 | 650.1
0.52 | 0.0159 | 110.17 | 527.4 | 655.7
0.53 | 0.016243 | 111.25 | 530.77 | 660.9
0.54 | 0.016539 | 112.51 | 533.99 | 665.9
0.55 | 0.017006 | 113.48 | 537.15 | 670.8
0.56 | 0.017363 | 114.68 | 540.33 | 675.1
0.57 | 0.017895 | 115.83 | 543.34 | 679.8
0.58 | 0.018094 | 116.99 | 546.24 | 683.8
0.59 | 0.018685 | 118.2 | 548.98 | 687.5
0.6 | 0.019035 | 119.39 | 551.81 | 690.9
0.61 | 0.019617 | 120.58 | 554.55 | 694.6
0.62 | 0.020051 | 121.84 | 557.06 | 697.3
0.63 | 0.020558 | 123.11 | 559.67 | 700.4
0.64 | 0.021121 | 124.27 | 562.03 | 703.1
0.65 | 0.021562 | 125.55 | 564.48 | 705.7
0.66 | 0.022135 | 126.7 | 566.72 | 708
0.67 | 0.022583 | 128 | 568.87 | 710
0.68 | 0.023344 | 129.41 | 570.7 | 712.1
0.69 | 0.02384 | 130.37 | 572.8 | 713.7
0.7 | 0.02448 | 131.8 | 574.8 | 715.4
0.71 | 0.025061 | 133.05 | 576.6 | 716.9
0.72 | 0.025666 | 134.33 | 578.3 | 718.4
0.73 | 0.02639 | 135.62 | 580.2 | 719.6
0.74 | 0.026999 | 136.81 | 581.8 | 720.8
0.75 | 0.027819 | 138.15 | 583.4 | 721.9
0.76 | 0.028368 | 139.44 | 585.3 | 722.8
0.77 | 0.029275 | 140.77 | 586.6 | 723.6
0.78 | 0.029812 | 141.96 | 588.2 | 724.7
0.79 | 0.030679 | 143.26 | 589.6 | 725.3
0.8 | 0.031502 | 144.7 | 590.8 | 725.9
0.81 | 0.032385 | 145.91 | 592.4 | 726.9
0.82 | 0.033119 | 147.3 | 593.8 | 727.3
0.83 | 0.033905 | 148.5 | 594.9 | 728.1
0.84 | 0.034824 | 149.88 | 596.2 | 728.3
0.85 | 0.035721 | 151.29 | 597.6 | 728.7
0.86 | 0.03685 | 152.64 | 598.3 | 729.3
0.87 | 0.037558 | 154.21 | 599.6 | 729.9
0.88 | 0.038684 | 155.33 | 600.7 | 730.3
0.89 | 0.039492 | 156.84 | 601.8 | 730.6
0.9 | 0.040528 | 158.19 | 603.1 | 731.1
0.91 | 0.041573 | 159.67 | 603.8 | 731.5
0.92 | 0.042595 | 161 | 605 | 731.5
0.93 | 0.043669 | 162.38 | 606.3 | 731.9
0.94 | 0.044586 | 163.85 | 607 | 732.1
0.95 | 0.045786 | 165.33 | 607.9 | 732.4
0.96 | 0.04687 | 166.71 | 609.2 | 733.1
0.97 | 0.048271 | 167.97 | 610.2 | 733.3
0.98 | 0.0493 | 169.58 | 611.2 | 733.5
0.99 | 0.05056 | 170.98 | 612.2 | 733.8
1 | 0.051846 | 172.4 | 613.5 | 733.9