## I-V Characteristic (mA-mm)
VDS (V) | VGS = -0.300 V | VGS = 0.100 V | VGS = 0.500 V | VGS = 0.900 V
0 | -4.1509e-05 | -0.5587 | -1.096 | -5.155
0.01 | 0.0012909 | 8.309 | 15.88 | 12.564
0.02 | 0.0022678 | 16.635 | 32.312 | 30.28
0.03 | 0.0030216 | 24.377 | 48.768 | 48.053
0.04 | 0.0036045 | 31.689 | 65.4 | 65.9
0.05 | 0.0040272 | 38.207 | 81.62 | 83.37
0.06 | 0.0044232 | 44.2 | 97.72 | 100.62
0.07 | 0.0047013 | 49.613 | 113.87 | 118.51
0.08 | 0.0049801 | 54.457 | 130.02 | 135.53
0.09 | 0.0052357 | 58.65 | 145.4 | 152.44
0.1 | 0.0054398 | 62.52 | 160.81 | 169.39
0.11 | 0.0056612 | 65.78 | 176.33 | 186.29
0.12 | 0.005914 | 68.86 | 191.16 | 203.14
0.13 | 0.006129 | 71.35 | 206.11 | 219.27
0.14 | 0.006306 | 73.57 | 220.51 | 235.53
0.15 | 0.006529 | 75.68 | 234.86 | 251.79
0.16 | 0.006742 | 77.28 | 248.63 | 267.56
0.17 | 0.006946 | 79.04 | 262.37 | 283.13
0.18 | 0.007141 | 80.31 | 275.63 | 298.56
0.19 | 0.007359 | 81.72 | 288.68 | 313.88
0.2 | 0.007619 | 82.75 | 301.2 | 328.74
0.21 | 0.00778 | 83.84 | 313.52 | 343.68
0.22 | 0.00807 | 84.95 | 325.55 | 358.13
0.23 | 0.008262 | 85.71 | 336.92 | 372.27
0.24 | 0.008517 | 86.83 | 348.07 | 386.2
0.25 | 0.008683 | 87.41 | 358.84 | 399.78
0.26 | 0.009002 | 88.33 | 369 | 413.4
0.27 | 0.009181 | 89.11 | 379.15 | 426.49
0.28 | 0.009433 | 89.79 | 388.64 | 439.36
0.29 | 0.009721 | 90.6 | 397.81 | 452.07
0.3 | 0.009938 | 91.16 | 406.48 | 464.19
0.31 | 0.010258 | 92.04 | 415.02 | 476.39
0.32 | 0.01044 | 92.72 | 423.03 | 488.08
0.33 | 0.010769 | 93.51 | 430.86 | 499.57
0.34 | 0.010929 | 94.15 | 438.2 | 510.58
0.35 | 0.011244 | 94.93 | 445.22 | 521.52
0.36 | 0.011511 | 95.77 | 452.18 | 532.05
0.37 | 0.011821 | 96.47 | 458.56 | 542.24
0.38 | 0.012104 | 97.47 | 464.75 | 552.02
0.39 | 0.012341 | 98.14 | 470.58 | 561.43
0.4 | 0.012672 | 99.11 | 476.34 | 570.7
0.41 | 0.012888 | 100.05 | 481.7 | 579.8
0.42 | 0.013288 | 101.01 | 486.78 | 588.2
0.43 | 0.013509 | 101.98 | 491.69 | 596.5
0.44 | 0.013894 | 102.9 | 496.46 | 604.4
0.45 | 0.014182 | 103.96 | 501 | 612.2
0.46 | 0.014454 | 104.97 | 505.23 | 619.5
0.47 | 0.014823 | 106.05 | 509.39 | 626.5
0.48 | 0.015118 | 106.93 | 513.49 | 633
0.49 | 0.015517 | 108.13 | 517.32 | 639.7
0.5 | 0.01581 | 109.27 | 521.05 | 645.4
0.51 | 0.016205 | 110.32 | 524.65 | 651.4
0.52 | 0.016472 | 111.56 | 528.26 | 657.1
0.53 | 0.016972 | 112.46 | 531.64 | 662.2
0.54 | 0.017264 | 113.68 | 534.97 | 667.4
0.55 | 0.017785 | 114.88 | 538.09 | 672.1
0.56 | 0.018176 | 116.03 | 541.27 | 677
0.57 | 0.018574 | 117.31 | 544.34 | 681.1
0.58 | 0.019073 | 118.39 | 547.24 | 685.2
0.59 | 0.01946 | 119.61 | 550.21 | 688.8
0.6 | 0.020076 | 120.88 | 552.87 | 692.6
0.61 | 0.020421 | 122.06 | 555.65 | 696.2
0.62 | 0.020996 | 123.27 | 558.23 | 699
0.63 | 0.021454 | 124.54 | 560.78 | 701.9
0.64 | 0.022079 | 125.77 | 563.22 | 704.4
0.65 | 0.022557 | 127.02 | 565.62 | 706.9
0.66 | 0.023176 | 128.34 | 567.9 | 709.3
0.67 | 0.023762 | 129.43 | 569.9 | 711.6
0.68 | 0.024262 | 130.82 | 572.1 | 713.3
0.69 | 0.025039 | 132.1 | 574.3 | 715.5
0.7 | 0.025537 | 133.29 | 575.9 | 717
0.71 | 0.026359 | 134.68 | 577.8 | 718.4
0.72 | 0.026928 | 135.82 | 579.8 | 719.7
0.73 | 0.027689 | 137.14 | 581.7 | 721.2
0.74 | 0.028314 | 138.47 | 583.4 | 722.1
0.75 | 0.029118 | 139.79 | 585 | 723.4
0.76 | 0.029808 | 140.98 | 586.6 | 724.3
0.77 | 0.030669 | 142.32 | 588 | 725.3
0.78 | 0.03149 | 143.62 | 589.4 | 725.9
0.79 | 0.032146 | 144.95 | 591 | 726.9
0.8 | 0.033118 | 146.27 | 592.2 | 727.7
0.81 | 0.033929 | 147.45 | 593.6 | 728.3
0.82 | 0.034894 | 148.91 | 595 | 728.7
0.83 | 0.035705 | 150.26 | 596.2 | 729.2
0.84 | 0.036729 | 151.6 | 597.4 | 729.9
0.85 | 0.037573 | 153.09 | 598.6 | 730.6
0.86 | 0.038293 | 154.25 | 599.9 | 730.9
0.87 | 0.039601 | 155.78 | 601 | 731.5
0.88 | 0.040517 | 157.15 | 602.2 | 731.9
0.89 | 0.041718 | 158.47 | 603.1 | 732.2
0.9 | 0.042384 | 159.95 | 604.2 | 732.5
0.91 | 0.04367 | 161.3 | 605.4 | 732.9
0.92 | 0.044652 | 162.79 | 606.6 | 733.1
0.93 | 0.045818 | 164.14 | 607.4 | 733.5
0.94 | 0.046853 | 165.6 | 608.6 | 733.9
0.95 | 0.048171 | 166.95 | 609.4 | 734.5
0.96 | 0.049394 | 168.44 | 610.6 | 734.5
0.97 | 0.050353 | 169.91 | 611.8 | 734.7
0.98 | 0.051848 | 171.26 | 612.7 | 735.1
0.99 | 0.052998 | 172.84 | 613.5 | 735.4
1 | 0.05451 | 174.05 | 614.7 | 735.5