## I-V Characteristic (mA-mm)
VDS (V) | VGS = -0.300 V | VGS = 0.100 V | VGS = 0.500 V | VGS = 0.900 V
0 | -2.0748e-05 | -0.5403 | -1.0858 | -5.164
0.01 | 0.0007478 | 7.537 | 15.536 | 12.663
0.02 | 0.0013162 | 15.133 | 32.272 | 30.441
0.03 | 0.0017437 | 21.999 | 48.491 | 48.061
0.04 | 0.0020739 | 28.416 | 65.1 | 65.92
0.05 | 0.0023306 | 34.236 | 80.99 | 83.5
0.06 | 0.0025409 | 39.462 | 97.2 | 101.34
0.07 | 0.0027246 | 44.238 | 113.24 | 118.55
0.08 | 0.0028837 | 48.424 | 128.64 | 135.61
0.09 | 0.0030197 | 52.172 | 144.66 | 152.92
0.1 | 0.0031513 | 55.475 | 159.87 | 169.6
0.11 | 0.0032802 | 58.32 | 175.07 | 186.81
0.12 | 0.0033911 | 60.93 | 189.94 | 203.34
0.13 | 0.0035253 | 63.3 | 204.58 | 219.76
0.14 | 0.0036394 | 65.26 | 219.17 | 236.01
0.15 | 0.0037707 | 67.22 | 233.2 | 251.99
0.16 | 0.0038899 | 68.87 | 247.02 | 268.16
0.17 | 0.0040189 | 70.37 | 260.65 | 283.61
0.18 | 0.0041513 | 71.83 | 273.99 | 298.85
0.19 | 0.004279 | 73.1 | 286.85 | 314.36
0.2 | 0.0044148 | 74.38 | 299.56 | 329.51
0.21 | 0.0045527 | 75.48 | 311.76 | 343.98
0.22 | 0.0046835 | 76.72 | 323.53 | 358.43
0.23 | 0.0048493 | 77.8 | 335.33 | 372.84
0.24 | 0.0049981 | 79.04 | 346.39 | 386.61
0.25 | 0.0051671 | 80.35 | 357.13 | 400.48
0.26 | 0.0053051 | 81.72 | 367.45 | 413.85
0.27 | 0.0054681 | 83.14 | 377.5 | 427.01
0.28 | 0.0056429 | 84.38 | 387.31 | 439.89
0.29 | 0.00566 | 85.81 | 396.38 | 452.3
0.3 | 0.005875 | 87.09 | 405.27 | 464.85
0.31 | 0.006063 | 88.33 | 413.94 | 476.86
0.32 | 0.006274 | 89.61 | 422.13 | 488.37
0.33 | 0.006461 | 90.72 | 429.94 | 499.96
0.34 | 0.006679 | 91.91 | 437.49 | 511.2
0.35 | 0.006881 | 93.01 | 444.65 | 521.94
0.36 | 0.00709 | 94.24 | 451.58 | 532.39
0.37 | 0.007304 | 95.23 | 458.07 | 542.6
0.38 | 0.007527 | 96.37 | 464.27 | 552.51
0.39 | 0.007754 | 97.51 | 470.28 | 562.18
0.4 | 0.00797 | 98.59 | 476.01 | 571.1
0.41 | 0.008237 | 99.68 | 481.35 | 580.2
0.42 | 0.008483 | 100.6 | 486.54 | 588.8
0.43 | 0.008768 | 101.74 | 491.56 | 597.2
0.44 | 0.009014 | 102.93 | 496.31 | 604.7
0.45 | 0.009314 | 103.9 | 500.87 | 612.4
0.46 | 0.009636 | 105.14 | 505.18 | 619.9
0.47 | 0.009957 | 106.03 | 509.46 | 626.9
0.48 | 0.010252 | 107.35 | 513.55 | 633.4
0.49 | 0.010632 | 108.35 | 517.5 | 639.9
0.5 | 0.011027 | 109.49 | 521.28 | 646
0.51 | 0.011375 | 110.56 | 524.99 | 651.9
0.52 | 0.011833 | 111.72 | 528.64 | 657.8
0.53 | 0.01227 | 112.92 | 532.13 | 662.8
0.54 | 0.012815 | 114.1 | 535.52 | 667.8
0.55 | 0.013232 | 115.31 | 538.83 | 672.6
0.56 | 0.013737 | 116.35 | 541.99 | 677.2
0.57 | 0.014244 | 117.63 | 545.15 | 681.2
0.58 | 0.01475 | 118.79 | 548.09 | 685.4
0.59 | 0.015362 | 120.03 | 551.01 | 689.2
0.6 | 0.015959 | 121.42 | 553.94 | 692.8
0.61 | 0.016584 | 122.39 | 556.61 | 696.4
0.62 | 0.017101 | 123.74 | 559.29 | 699.5
0.63 | 0.017825 | 124.98 | 561.85 | 702.5
0.64 | 0.01852 | 126.29 | 564.41 | 704.8
0.65 | 0.019206 | 127.57 | 566.77 | 707.5
0.66 | 0.019823 | 128.73 | 569.14 | 709.6
0.67 | 0.020551 | 130.07 | 571.3 | 711.7
0.68 | 0.021259 | 131.42 | 573.3 | 713.9
0.69 | 0.021955 | 132.7 | 575.4 | 715.6
0.7 | 0.022745 | 133.89 | 577.4 | 717.4
0.71 | 0.023558 | 135.21 | 579.1 | 718.8
0.72 | 0.024423 | 136.53 | 581.2 | 720.3
0.73 | 0.025172 | 137.85 | 583 | 721.6
0.74 | 0.025953 | 139.21 | 584.8 | 722.6
0.75 | 0.026925 | 140.28 | 586.4 | 723.6
0.76 | 0.02775 | 141.7 | 588.2 | 724.9
0.77 | 0.028653 | 143.06 | 589.4 | 725.5
0.78 | 0.029496 | 144.39 | 590.9 | 726.5
0.79 | 0.030458 | 145.74 | 592.6 | 727.1
0.8 | 0.031393 | 146.93 | 594 | 728.1
0.81 | 0.032379 | 148.43 | 595.1 | 728.5
0.82 | 0.033314 | 149.78 | 596.5 | 729
0.83 | 0.034356 | 151.22 | 597.8 | 729.7
0.84 | 0.035265 | 152.5 | 599.2 | 730.3
0.85 | 0.036303 | 153.88 | 600.3 | 730.5
0.86 | 0.037405 | 155.24 | 601.2 | 731.3
0.87 | 0.038458 | 156.67 | 602.6 | 731.5
0.88 | 0.039637 | 158.11 | 603.8 | 732.1
0.89 | 0.04072 | 159.39 | 604.7 | 732.3
0.9 | 0.041903 | 160.88 | 605.8 | 732.9
0.91 | 0.042912 | 162.35 | 607.1 | 733.1
0.92 | 0.044343 | 163.81 | 608.1 | 733.5
0.93 | 0.045426 | 165.33 | 609.2 | 734.1
0.94 | 0.046685 | 166.62 | 610.3 | 734.3
0.95 | 0.047797 | 168.24 | 611.4 | 734.3
0.96 | 0.049119 | 169.65 | 612.2 | 734.7
0.97 | 0.050298 | 171.11 | 613.5 | 735.1
0.98 | 0.051542 | 172.64 | 614.3 | 735.1
0.99 | 0.052956 | 174.05 | 615.4 | 735.5
1 | 0.054318 | 175.54 | 616.3 | 735.6