## I-V Characteristic (mA-mm)
VDS (V) | VGS = -0.300 V | VGS = 0.100 V | VGS = 0.500 V | VGS = 0.900 V
0 | -2.5618e-05 | -0.5036 | -0.9975 | -5.2376
0.01 | 0.0007808 | 7.627 | 15.66 | 12.683
0.02 | 0.0013739 | 15.047 | 32.044 | 30.26
0.03 | 0.0018213 | 22.133 | 48.462 | 48.35
0.04 | 0.0021684 | 28.553 | 64.93 | 65.88
0.05 | 0.0024436 | 34.383 | 81.11 | 83.75
0.06 | 0.0026557 | 39.646 | 96.99 | 100.92
0.07 | 0.0028474 | 44.477 | 113 | 118.39
0.08 | 0.0030098 | 48.721 | 128.97 | 135.71
0.09 | 0.0031528 | 52.487 | 144.37 | 152.46
0.1 | 0.0032991 | 55.81 | 159.64 | 169.68
0.11 | 0.0034346 | 58.72 | 174.95 | 186.53
0.12 | 0.0035694 | 61.31 | 189.88 | 203.1
0.13 | 0.0036824 | 63.71 | 204.67 | 219.43
0.14 | 0.0038143 | 65.78 | 218.89 | 235.85
0.15 | 0.0039464 | 67.75 | 233.22 | 252.07
0.16 | 0.0040622 | 69.42 | 247.02 | 267.71
0.17 | 0.0042058 | 70.97 | 260.36 | 283.26
0.18 | 0.0043379 | 72.39 | 273.79 | 298.78
0.19 | 0.0044801 | 73.58 | 286.81 | 314.19
0.2 | 0.0046246 | 74.89 | 299.26 | 328.96
0.21 | 0.0047756 | 76.16 | 311.45 | 343.6
0.22 | 0.00494 | 77.33 | 323.53 | 358.13
0.23 | 0.0050794 | 78.61 | 335.03 | 372.1
0.24 | 0.005251 | 79.73 | 346.18 | 386.31
0.25 | 0.0054068 | 81.11 | 356.97 | 399.89
0.26 | 0.0055569 | 82.47 | 367.42 | 413.18
0.27 | 0.005697 | 83.86 | 377.46 | 426.36
0.28 | 0.005896 | 85.19 | 387.05 | 439.28
0.29 | 0.006077 | 86.53 | 396.38 | 451.9
0.3 | 0.006292 | 87.89 | 405.27 | 464.01
0.31 | 0.00645 | 89.17 | 413.81 | 476.05
0.32 | 0.006658 | 90.38 | 422.07 | 487.73
0.33 | 0.006872 | 91.5 | 430.03 | 499.32
0.34 | 0.007066 | 92.76 | 437.47 | 510.26
0.35 | 0.007285 | 93.95 | 444.63 | 521
0.36 | 0.007515 | 95.06 | 451.54 | 531.61
0.37 | 0.007755 | 96.33 | 458.16 | 541.57
0.38 | 0.007968 | 97.13 | 464.35 | 551.56
0.39 | 0.008214 | 98.4 | 470.26 | 560.93
0.4 | 0.008456 | 99.47 | 475.94 | 570.3
0.41 | 0.00873 | 100.6 | 481.41 | 579
0.42 | 0.008991 | 101.66 | 486.54 | 587.4
0.43 | 0.009269 | 102.73 | 491.46 | 595.6
0.44 | 0.009557 | 103.82 | 496.22 | 603.7
0.45 | 0.009835 | 104.98 | 500.79 | 611.5
0.46 | 0.010203 | 106.01 | 505.1 | 618.6
0.47 | 0.010546 | 107.01 | 509.3 | 625.5
0.48 | 0.010927 | 108.17 | 513.33 | 632.3
0.49 | 0.011275 | 109.33 | 517.31 | 638.7
0.5 | 0.011714 | 110.46 | 521.08 | 644.8
0.51 | 0.012126 | 111.66 | 524.71 | 650.5
0.52 | 0.012543 | 112.6 | 528.28 | 655.8
0.53 | 0.013041 | 113.93 | 531.76 | 661.4
0.54 | 0.013551 | 115.01 | 535.11 | 666.5
0.55 | 0.014078 | 116.27 | 538.29 | 671
0.56 | 0.014561 | 117.49 | 541.51 | 675.5
0.57 | 0.015169 | 118.55 | 544.58 | 679.8
0.58 | 0.01575 | 119.85 | 547.58 | 684
0.59 | 0.016434 | 121 | 550.49 | 687.6
0.6 | 0.016974 | 122.34 | 553.19 | 691.4
0.61 | 0.017628 | 123.44 | 555.94 | 694.8
0.62 | 0.018288 | 124.75 | 558.68 | 697.6
0.63 | 0.018994 | 125.99 | 561.18 | 700.7
0.64 | 0.019678 | 127.25 | 563.69 | 703.2
0.65 | 0.020406 | 128.53 | 566 | 705.9
0.66 | 0.021195 | 129.65 | 568.35 | 708.1
0.67 | 0.021769 | 131 | 570.3 | 710.1
0.68 | 0.022669 | 132.34 | 572.5 | 712.2
0.69 | 0.02352 | 133.56 | 574.8 | 714.1
0.7 | 0.024312 | 135 | 576.5 | 715.7
0.71 | 0.025062 | 136.09 | 578.6 | 717.2
0.72 | 0.025995 | 137.43 | 580.3 | 718.7
0.73 | 0.02694 | 138.79 | 582.1 | 719.9
0.74 | 0.027632 | 140.04 | 583.8 | 721
0.75 | 0.028695 | 141.32 | 585.6 | 722.1
0.76 | 0.029631 | 142.62 | 587 | 723.3
0.77 | 0.030578 | 143.96 | 588.6 | 724
0.78 | 0.031505 | 145.27 | 590.2 | 724.9
0.79 | 0.032451 | 146.61 | 591.5 | 725.5
0.8 | 0.033598 | 147.85 | 593 | 726.5
0.81 | 0.03464 | 149.25 | 594.2 | 727.1
0.82 | 0.035693 | 150.61 | 595.7 | 727.7
0.83 | 0.036752 | 152 | 597 | 728.3
0.84 | 0.038034 | 153.45 | 598.2 | 728.8
0.85 | 0.038851 | 154.65 | 599.4 | 729.2
0.86 | 0.040159 | 156.15 | 600.6 | 729.9
0.87 | 0.041261 | 157.55 | 601.5 | 730.3
0.88 | 0.042647 | 158.87 | 602.8 | 730.9
0.89 | 0.043537 | 160.37 | 603.8 | 731.3
0.9 | 0.044993 | 161.77 | 604.7 | 731.5
0.91 | 0.046187 | 163.22 | 606.2 | 731.7
0.92 | 0.047359 | 164.66 | 607.1 | 732.3
0.93 | 0.04865 | 166.13 | 608.3 | 732.4
0.94 | 0.049976 | 167.48 | 609.5 | 732.9
0.95 | 0.051388 | 168.96 | 610.3 | 733.1
0.96 | 0.052635 | 170.4 | 611.4 | 733.7
0.97 | 0.054129 | 171.93 | 612.4 | 733.9
0.98 | 0.055575 | 173.47 | 613.5 | 734.1
0.99 | 0.05697 | 174.69 | 614.6 | 734.5
1 | 0.05842 | 176.31 | 615.4 | 734.9