## I-V Characteristic (mA-mm)
VDS (V) | VGS = -0.300 V | VGS = 0.100 V | VGS = 0.500 V | VGS = 0.900 V
0 | -1.1898e-05 | -0.5022 | -1.0097 | -5.462
0.01 | 0.0007178 | 7.53 | 15.64 | 12.482
0.02 | 0.0012565 | 14.965 | 31.935 | 30.471
0.03 | 0.0016635 | 21.764 | 48.584 | 48.125
0.04 | 0.0019731 | 28.266 | 64.72 | 65.94
0.05 | 0.0022225 | 33.968 | 81.19 | 83.56
0.06 | 0.0024201 | 39.148 | 97.21 | 101.08
0.07 | 0.0025859 | 43.849 | 113.24 | 118.57
0.08 | 0.0027348 | 48.021 | 128.87 | 135.75
0.09 | 0.0028712 | 51.717 | 144.46 | 153.04
0.1 | 0.0029955 | 54.99 | 159.93 | 169.92
0.11 | 0.0031106 | 57.78 | 175.19 | 186.85
0.12 | 0.0032266 | 60.35 | 189.98 | 203.42
0.13 | 0.0033413 | 62.69 | 204.72 | 219.79
0.14 | 0.0034468 | 64.72 | 219.33 | 236.44
0.15 | 0.0035783 | 66.54 | 233.32 | 252.41
0.16 | 0.0036783 | 68.22 | 247.26 | 268.08
0.17 | 0.0038067 | 69.75 | 260.82 | 283.93
0.18 | 0.0039222 | 71.1 | 273.83 | 299.14
0.19 | 0.0040497 | 72.42 | 287.09 | 314.65
0.2 | 0.0041787 | 73.56 | 299.64 | 329.5
0.21 | 0.0043032 | 74.76 | 311.85 | 344.28
0.22 | 0.0044374 | 75.96 | 323.66 | 358.74
0.23 | 0.0045758 | 77.12 | 335.26 | 373.1
0.24 | 0.0047058 | 78.44 | 346.55 | 387.08
0.25 | 0.0048643 | 79.57 | 357.17 | 400.76
0.26 | 0.0050116 | 80.98 | 367.51 | 414.06
0.27 | 0.0051761 | 82.38 | 377.64 | 427.34
0.28 | 0.0053262 | 83.7 | 387.34 | 440.48
0.29 | 0.00548 | 84.99 | 396.49 | 452.86
0.3 | 0.0056469 | 86.29 | 405.47 | 465.06
0.31 | 0.005659 | 87.61 | 414.09 | 477.33
0.32 | 0.005863 | 88.8 | 422.2 | 488.84
0.33 | 0.00606 | 89.97 | 430.14 | 500.53
0.34 | 0.006261 | 91.02 | 437.65 | 511.48
0.35 | 0.00644 | 92.24 | 444.8 | 522.31
0.36 | 0.00666 | 93.41 | 451.69 | 532.95
0.37 | 0.006859 | 94.53 | 458.17 | 543.05
0.38 | 0.007079 | 95.69 | 464.47 | 552.89
0.39 | 0.007282 | 96.55 | 470.38 | 562.47
0.4 | 0.00752 | 97.74 | 476.08 | 571.8
0.41 | 0.007758 | 98.9 | 481.46 | 580.8
0.42 | 0.007978 | 99.87 | 486.63 | 589
0.43 | 0.008256 | 101.08 | 491.61 | 597.2
0.44 | 0.008521 | 102.1 | 496.34 | 605.5
0.45 | 0.008811 | 103.13 | 500.84 | 613.2
0.46 | 0.009072 | 104.23 | 505.21 | 620.2
0.47 | 0.009402 | 105.35 | 509.34 | 627.3
0.48 | 0.009698 | 106.37 | 513.49 | 633.7
0.49 | 0.010054 | 107.51 | 517.32 | 640.4
0.5 | 0.010391 | 108.6 | 521.12 | 646.7
0.51 | 0.01079 | 109.74 | 524.83 | 652.1
0.52 | 0.011176 | 110.92 | 528.31 | 657.8
0.53 | 0.011586 | 111.94 | 531.76 | 663.3
0.54 | 0.012062 | 113.08 | 535.13 | 668.2
0.55 | 0.012559 | 114.4 | 538.44 | 672.9
0.56 | 0.013018 | 115.45 | 541.63 | 677.4
0.57 | 0.013453 | 116.77 | 544.63 | 681.8
0.58 | 0.013993 | 117.83 | 547.63 | 685.9
0.59 | 0.014538 | 119.07 | 550.52 | 689.8
0.6 | 0.015099 | 120.27 | 553.36 | 693.2
0.61 | 0.015655 | 121.52 | 556 | 696.4
0.62 | 0.016253 | 122.7 | 558.62 | 699.6
0.63 | 0.016844 | 124.07 | 561.23 | 702.5
0.64 | 0.017426 | 125.23 | 563.74 | 705.2
0.65 | 0.018163 | 126.54 | 566.15 | 707.6
0.66 | 0.018758 | 127.79 | 568.33 | 709.8
0.67 | 0.019469 | 128.87 | 570.3 | 712.1
0.68 | 0.020137 | 130.3 | 572.3 | 714
0.69 | 0.020852 | 131.54 | 574.8 | 715.8
0.7 | 0.021548 | 132.9 | 576.6 | 717.2
0.71 | 0.022224 | 134.2 | 578.6 | 718.8
0.72 | 0.023045 | 135.28 | 580.5 | 720.2
0.73 | 0.023805 | 136.72 | 582.1 | 721.7
0.74 | 0.024653 | 138.01 | 584 | 722.5
0.75 | 0.02533 | 139.29 | 585.4 | 723.6
0.76 | 0.026233 | 140.64 | 587.2 | 724.7
0.77 | 0.027092 | 141.84 | 588.5 | 725.5
0.78 | 0.027992 | 143.24 | 590.1 | 726.5
0.79 | 0.028788 | 144.47 | 591.5 | 727.1
0.8 | 0.029706 | 145.86 | 593 | 727.9
0.81 | 0.03066 | 147.07 | 594.2 | 728.4
0.82 | 0.031542 | 148.5 | 595.6 | 729
0.83 | 0.032445 | 149.85 | 596.9 | 729.5
0.84 | 0.033472 | 151.2 | 598.1 | 729.9
0.85 | 0.034479 | 152.69 | 599.4 | 730.7
0.86 | 0.03542 | 153.8 | 600.7 | 731.1
0.87 | 0.036513 | 155.31 | 601.4 | 731.4
0.88 | 0.037468 | 156.71 | 602.6 | 731.9
0.89 | 0.038559 | 158.11 | 603.8 | 732.1
0.9 | 0.039706 | 159.68 | 604.8 | 732.4
0.91 | 0.040784 | 161 | 605.9 | 733.1
0.92 | 0.041891 | 162.5 | 607.1 | 733.3
0.93 | 0.043028 | 163.87 | 608 | 733.8
0.94 | 0.044334 | 165.35 | 609.2 | 733.9
0.95 | 0.045422 | 166.73 | 610 | 734.5
0.96 | 0.046663 | 168.22 | 611 | 734.9
0.97 | 0.047723 | 169.65 | 612.2 | 734.9
0.98 | 0.04912 | 171.17 | 613.1 | 734.9
0.99 | 0.050425 | 172.61 | 614.2 | 735.4
1 | 0.051547 | 173.98 | 615.4 | 735.7