## I-V Characteristic (mA-mm)
VDS (V) | VGS = -0.300 V | VGS = 0.100 V | VGS = 0.500 V | VGS = 0.900 V
0 | -1.084e-05 | -0.5383 | -1.0147 | -5.498
0.01 | 0.0006876 | 7.471 | 15.653 | 12.522
0.02 | 0.0011988 | 14.875 | 32.009 | 30.228
0.03 | 0.0015867 | 21.736 | 48.608 | 48.263
0.04 | 0.0018783 | 28.056 | 64.96 | 65.78
0.05 | 0.0021141 | 33.803 | 81.32 | 83.92
0.06 | 0.0023014 | 38.943 | 97.25 | 101.1
0.07 | 0.0024654 | 43.601 | 113.4 | 118.59
0.08 | 0.0026008 | 47.695 | 129.05 | 136.01
0.09 | 0.00273 | 51.365 | 144.59 | 153.01
0.1 | 0.0028409 | 54.627 | 160.07 | 170.02
0.11 | 0.0029495 | 57.42 | 175.43 | 187.03
0.12 | 0.0030658 | 59.97 | 190.16 | 203.74
0.13 | 0.003176 | 62.25 | 204.83 | 220.07
0.14 | 0.0032773 | 64.24 | 219.55 | 236.56
0.15 | 0.0033937 | 66.14 | 233.58 | 252.75
0.16 | 0.0035064 | 67.63 | 247.39 | 268.6
0.17 | 0.0036268 | 69.18 | 260.98 | 284.11
0.18 | 0.0037361 | 70.57 | 274.11 | 299.4
0.19 | 0.0038576 | 71.83 | 287.33 | 315.25
0.2 | 0.0039706 | 73.06 | 299.7 | 329.92
0.21 | 0.0040771 | 74.21 | 312.02 | 344.57
0.22 | 0.0042188 | 75.32 | 323.87 | 359.21
0.23 | 0.0043433 | 76.48 | 335.32 | 373.42
0.24 | 0.0044751 | 77.73 | 346.57 | 387.44
0.25 | 0.0046039 | 78.85 | 357.36 | 401.05
0.26 | 0.0047448 | 80.27 | 367.59 | 414.56
0.27 | 0.0048939 | 81.64 | 377.64 | 427.68
0.28 | 0.0050308 | 82.99 | 387.39 | 440.68
0.29 | 0.0051911 | 84.38 | 396.61 | 453.29
0.3 | 0.0053443 | 85.41 | 405.35 | 465.58
0.31 | 0.0054941 | 86.8 | 413.96 | 477.56
0.32 | 0.005668 | 88.02 | 422.11 | 489.22
0.33 | 0.005702 | 89.17 | 430.1 | 501.02
0.34 | 0.00589 | 90.34 | 437.48 | 511.95
0.35 | 0.006055 | 91.35 | 444.58 | 522.58
0.36 | 0.006255 | 92.6 | 451.5 | 533.18
0.37 | 0.00646 | 93.49 | 458 | 543.3
0.38 | 0.00667 | 94.76 | 464.2 | 553.29
0.39 | 0.006862 | 95.69 | 470.08 | 562.66
0.4 | 0.007074 | 96.87 | 475.76 | 572
0.41 | 0.007306 | 97.88 | 481.22 | 580.6
0.42 | 0.007522 | 99 | 486.32 | 589.2
0.43 | 0.007782 | 99.97 | 491.23 | 597.6
0.44 | 0.008028 | 100.92 | 495.96 | 605.5
0.45 | 0.008292 | 102.06 | 500.55 | 613.3
0.46 | 0.008539 | 103.18 | 504.83 | 620.3
0.47 | 0.00883 | 104.22 | 508.94 | 627
0.48 | 0.009139 | 105.37 | 513.06 | 634.1
0.49 | 0.00946 | 106.35 | 516.95 | 640.5
0.5 | 0.009796 | 107.53 | 520.68 | 646.7
0.51 | 0.010119 | 108.58 | 524.43 | 652.2
0.52 | 0.010487 | 109.83 | 527.86 | 657.7
0.53 | 0.010818 | 110.85 | 531.34 | 663
0.54 | 0.011293 | 112.04 | 534.63 | 668.1
0.55 | 0.011704 | 113.16 | 537.87 | 672.9
0.56 | 0.012219 | 114.32 | 541.06 | 677.4
0.57 | 0.012604 | 115.51 | 544.09 | 681.6
0.58 | 0.013084 | 116.61 | 547.09 | 685.6
0.59 | 0.013591 | 117.85 | 549.9 | 689.4
0.6 | 0.01407 | 119.08 | 552.73 | 693
0.61 | 0.014607 | 120.29 | 555.37 | 696.4
0.62 | 0.015234 | 121.58 | 558.06 | 699.3
0.63 | 0.015775 | 122.64 | 560.55 | 702.2
0.64 | 0.016332 | 123.95 | 563.04 | 704.8
0.65 | 0.016916 | 125.24 | 565.47 | 707.3
0.66 | 0.017571 | 126.47 | 567.63 | 709.6
0.67 | 0.018218 | 127.71 | 569.87 | 711.7
0.68 | 0.018778 | 128.93 | 571.7 | 713.7
0.69 | 0.019491 | 130.23 | 573.9 | 715.3
0.7 | 0.020129 | 131.48 | 575.7 | 716.8
0.71 | 0.02076 | 132.76 | 577.8 | 718.5
0.72 | 0.021575 | 133.88 | 579.4 | 719.6
0.73 | 0.02224 | 135.25 | 581.4 | 720.9
0.74 | 0.023019 | 136.57 | 582.9 | 722
0.75 | 0.023625 | 137.76 | 584.8 | 722.9
0.76 | 0.024417 | 139.17 | 586.2 | 724
0.77 | 0.02528 | 140.27 | 587.7 | 725.1
0.78 | 0.026015 | 141.68 | 589.4 | 725.5
0.79 | 0.026822 | 143.02 | 590.8 | 726.5
0.8 | 0.027675 | 144.26 | 591.8 | 727.1
0.81 | 0.028572 | 145.7 | 593.6 | 727.9
0.82 | 0.029306 | 146.91 | 594.3 | 728.3
0.83 | 0.030221 | 148.37 | 595.8 | 728.7
0.84 | 0.031232 | 149.69 | 597 | 729.5
0.85 | 0.032122 | 151.04 | 598.2 | 729.9
0.86 | 0.033041 | 152.4 | 599.5 | 730.3
0.87 | 0.03387 | 153.77 | 600.6 | 730.7
0.88 | 0.034988 | 155.17 | 601.5 | 731.3
0.89 | 0.035911 | 156.61 | 602.6 | 731.4
0.9 | 0.036954 | 157.99 | 603.8 | 731.9
0.91 | 0.037929 | 159.27 | 605.1 | 732.2
0.92 | 0.038933 | 160.75 | 606 | 732.5
0.93 | 0.039857 | 162.26 | 607.1 | 733.1
0.94 | 0.041103 | 163.67 | 608 | 733.3
0.95 | 0.042187 | 165.23 | 609.5 | 733.5
0.96 | 0.043303 | 166.5 | 610.1 | 733.5
0.97 | 0.044332 | 168.01 | 611 | 734.1
0.98 | 0.045418 | 169.44 | 612.2 | 734.3
0.99 | 0.046617 | 170.92 | 613 | 734.7
1 | 0.047678 | 172.32 | 614.2 | 734.7