## I-V Characteristic (mA-mm)
VDS (V) | VGS = -0.300 V | VGS = 0.100 V | VGS = 0.500 V | VGS = 0.900 V
0 | -1.5201e-05 | -0.518 | -1.0282 | -5.484
0.01 | 0.0006859 | 7.577 | 15.621 | 12.601
0.02 | 0.0012077 | 14.963 | 32.254 | 30.455
0.03 | 0.0015931 | 21.784 | 48.6 | 48.262
0.04 | 0.0018929 | 28.131 | 65.3 | 66.31
0.05 | 0.0021217 | 33.862 | 81.3 | 83.84
0.06 | 0.0023164 | 39.048 | 97.75 | 101.66
0.07 | 0.0024715 | 43.715 | 113.73 | 119.22
0.08 | 0.002607 | 47.822 | 129.51 | 136.35
0.09 | 0.0027368 | 51.488 | 145.06 | 153.54
0.1 | 0.0028546 | 54.74 | 160.39 | 170.54
0.11 | 0.002972 | 57.52 | 176.01 | 187.86
0.12 | 0.0030714 | 60.05 | 190.78 | 204.3
0.13 | 0.0031762 | 62.35 | 205.42 | 220.86
0.14 | 0.0032917 | 64.39 | 219.93 | 237.32
0.15 | 0.0033875 | 66.18 | 234.31 | 253.33
0.16 | 0.0035104 | 67.88 | 248 | 269.33
0.17 | 0.0036239 | 69.3 | 261.65 | 285.04
0.18 | 0.0037416 | 70.65 | 274.91 | 300.44
0.19 | 0.0038576 | 71.95 | 287.82 | 315.74
0.2 | 0.0039793 | 73.11 | 300.58 | 330.91
0.21 | 0.0041057 | 74.34 | 312.77 | 345.74
0.22 | 0.00422 | 75.36 | 324.6 | 360.11
0.23 | 0.0043591 | 76.52 | 336.11 | 374.39
0.24 | 0.0044855 | 77.76 | 347.18 | 388.43
0.25 | 0.0046119 | 78.99 | 358.11 | 402.43
0.26 | 0.004769 | 80.21 | 368.27 | 415.53
0.27 | 0.004913 | 81.64 | 378.28 | 428.86
0.28 | 0.0050733 | 83.06 | 387.93 | 441.85
0.29 | 0.0052051 | 84.38 | 397.22 | 454.17
0.3 | 0.0053496 | 85.61 | 405.94 | 466.66
0.31 | 0.0055162 | 86.75 | 414.55 | 478.76
0.32 | 0.005669 | 88.03 | 422.7 | 490.39
0.33 | 0.005702 | 89.13 | 430.57 | 501.83
0.34 | 0.005898 | 90.32 | 438.01 | 512.95
0.35 | 0.006089 | 91.44 | 445.07 | 523.82
0.36 | 0.006271 | 92.52 | 452 | 534.39
0.37 | 0.006479 | 93.62 | 458.47 | 544.38
0.38 | 0.006686 | 94.73 | 464.54 | 554.22
0.39 | 0.00691 | 95.71 | 470.47 | 563.88
0.4 | 0.007109 | 96.79 | 476.13 | 572.8
0.41 | 0.007344 | 97.88 | 481.56 | 581.8
0.42 | 0.007575 | 98.95 | 486.6 | 590.4
0.43 | 0.007789 | 100 | 491.5 | 598.3
0.44 | 0.00806 | 101.08 | 496.28 | 606.7
0.45 | 0.008306 | 101.98 | 500.79 | 614
0.46 | 0.008577 | 103.16 | 505.07 | 621.4
0.47 | 0.008832 | 104.26 | 509.22 | 628.1
0.48 | 0.009168 | 105.33 | 513.27 | 634.9
0.49 | 0.009476 | 106.49 | 517.21 | 641.3
0.5 | 0.009812 | 107.49 | 520.91 | 647.3
0.51 | 0.010145 | 108.58 | 524.56 | 653.1
0.52 | 0.010539 | 109.73 | 528.14 | 658.5
0.53 | 0.010971 | 110.92 | 531.54 | 664.2
0.54 | 0.011343 | 111.93 | 534.83 | 668.6
0.55 | 0.011776 | 113.08 | 538.04 | 673.8
0.56 | 0.012271 | 114.29 | 541.25 | 678
0.57 | 0.01273 | 115.43 | 544.37 | 682.4
0.58 | 0.013159 | 116.68 | 547.22 | 686.2
0.59 | 0.013682 | 117.78 | 550.16 | 690
0.6 | 0.014168 | 118.99 | 552.95 | 693.3
0.61 | 0.014697 | 120.24 | 555.67 | 696.8
0.62 | 0.015281 | 121.43 | 558.21 | 699.7
0.63 | 0.015833 | 122.8 | 560.72 | 702.9
0.64 | 0.016436 | 123.78 | 563.24 | 705.5
0.65 | 0.016968 | 125.11 | 565.58 | 707.9
0.66 | 0.017689 | 126.43 | 567.89 | 710.2
0.67 | 0.018181 | 127.57 | 569.97 | 712
0.68 | 0.018942 | 128.93 | 572.1 | 714.2
0.69 | 0.019589 | 130.14 | 573.9 | 715.8
0.7 | 0.020282 | 131.4 | 576 | 717.6
0.71 | 0.020949 | 132.65 | 578 | 718.8
0.72 | 0.021547 | 133.9 | 579.8 | 720.3
0.73 | 0.022326 | 135.07 | 581.6 | 721.7
0.74 | 0.023111 | 136.43 | 582.9 | 722.6
0.75 | 0.023887 | 137.73 | 584.8 | 723.7
0.76 | 0.024577 | 138.99 | 586.4 | 724.7
0.77 | 0.025355 | 140.36 | 587.8 | 725.5
0.78 | 0.02619 | 141.46 | 589.3 | 726
0.79 | 0.026994 | 142.92 | 590.6 | 727.1
0.8 | 0.027857 | 144.18 | 591.9 | 727.9
0.81 | 0.028692 | 145.51 | 593.4 | 728.3
0.82 | 0.02954 | 146.93 | 594.6 | 728.8
0.83 | 0.030312 | 148.15 | 595.8 | 729.2
0.84 | 0.031274 | 149.62 | 597.4 | 729.9
0.85 | 0.032236 | 150.9 | 598.3 | 730.3
0.86 | 0.033191 | 152.32 | 599.4 | 730.7
0.87 | 0.034052 | 153.64 | 600.8 | 731.3
0.88 | 0.035003 | 154.96 | 601.6 | 731.5
0.89 | 0.036134 | 156.47 | 603.1 | 732.1
0.9 | 0.037141 | 157.83 | 604 | 732.3
0.91 | 0.038096 | 159.32 | 605 | 732.9
0.92 | 0.039049 | 160.64 | 606.3 | 733.1
0.93 | 0.040247 | 162.1 | 607.1 | 733.5
0.94 | 0.041041 | 163.56 | 608.3 | 733.5
0.95 | 0.042329 | 164.95 | 609.2 | 733.9
0.96 | 0.043386 | 166.5 | 610.2 | 734.5
0.97 | 0.044657 | 167.78 | 611.1 | 734.5
0.98 | 0.045597 | 169.28 | 612.2 | 734.9
0.99 | 0.046694 | 170.68 | 613.4 | 735.1
1 | 0.047968 | 172.17 | 614.2 | 735.1