## I-V Characteristic (mA-mm)
VDS (V) | VGS = -0.300 V | VGS = 0.100 V | VGS = 0.500 V | VGS = 0.900 V
0 | -1.3518e-05 | -0.536 | -1.0011 | -5.384
0.01 | 0.0006795 | 7.454 | 15.704 | 12.905
0.02 | 0.0011863 | 14.945 | 32.24 | 30.546
0.03 | 0.0015662 | 21.693 | 48.693 | 48.408
0.04 | 0.0018603 | 28 | 65.28 | 66.26
0.05 | 0.0020883 | 33.682 | 81.43 | 84.03
0.06 | 0.0022724 | 38.808 | 97.43 | 101.56
0.07 | 0.0024347 | 43.479 | 113.6 | 119.06
0.08 | 0.0025741 | 47.555 | 129.53 | 136.62
0.09 | 0.002695 | 51.202 | 144.98 | 153.68
0.1 | 0.0028145 | 54.412 | 160.37 | 170.56
0.11 | 0.0029215 | 57.25 | 175.77 | 187.65
0.12 | 0.0030413 | 59.77 | 190.66 | 204.22
0.13 | 0.0031458 | 61.99 | 205.54 | 221.03
0.14 | 0.0032483 | 63.99 | 219.84 | 237.04
0.15 | 0.0033649 | 65.84 | 234.12 | 253.38
0.16 | 0.0034579 | 67.47 | 247.92 | 269.32
0.17 | 0.0035781 | 68.93 | 261.33 | 284.98
0.18 | 0.003689 | 70.26 | 274.81 | 300.4
0.19 | 0.0038019 | 71.49 | 287.76 | 315.91
0.2 | 0.0039211 | 72.7 | 300.26 | 330.85
0.21 | 0.0040491 | 73.86 | 312.53 | 345.52
0.22 | 0.0041847 | 74.96 | 324.47 | 360.34
0.23 | 0.0043003 | 76.2 | 336.02 | 374.56
0.24 | 0.0044444 | 77.27 | 347.09 | 388.45
0.25 | 0.0045782 | 78.56 | 357.84 | 402.17
0.26 | 0.004706 | 79.86 | 368.22 | 415.54
0.27 | 0.0048687 | 81.19 | 378.28 | 429.11
0.28 | 0.0050133 | 82.57 | 387.86 | 441.72
0.29 | 0.0051724 | 83.8 | 397.1 | 454.43
0.3 | 0.0053068 | 85.07 | 405.93 | 466.81
0.31 | 0.0054815 | 86.39 | 414.37 | 478.75
0.32 | 0.0056446 | 87.52 | 422.59 | 490.55
0.33 | 0.005667 | 88.65 | 430.46 | 502.09
0.34 | 0.005866 | 89.81 | 437.84 | 513.21
0.35 | 0.006053 | 91 | 444.97 | 523.9
0.36 | 0.006242 | 91.98 | 451.86 | 534.6
0.37 | 0.006426 | 93.2 | 458.34 | 544.76
0.38 | 0.006638 | 94.09 | 464.51 | 554.67
0.39 | 0.006828 | 95.23 | 470.34 | 564.08
0.4 | 0.007059 | 96.31 | 476.09 | 573.4
0.41 | 0.007267 | 97.35 | 481.45 | 582.1
0.42 | 0.007489 | 98.4 | 486.55 | 590.8
0.43 | 0.007728 | 99.43 | 491.41 | 599.2
0.44 | 0.00795 | 100.54 | 496.2 | 607.1
0.45 | 0.008225 | 101.62 | 500.67 | 614.7
0.46 | 0.008504 | 102.63 | 504.92 | 621.9
0.47 | 0.0088 | 103.71 | 509.14 | 628.7
0.48 | 0.009082 | 104.79 | 513.25 | 635.7
0.49 | 0.009433 | 105.89 | 517.06 | 641.9
0.5 | 0.00974 | 106.93 | 520.89 | 648.3
0.51 | 0.010085 | 108.07 | 524.45 | 653.9
0.52 | 0.010449 | 109.07 | 528.08 | 659.6
0.53 | 0.01085 | 110.21 | 531.55 | 664.8
0.54 | 0.011266 | 111.42 | 534.83 | 669.7
0.55 | 0.011619 | 112.5 | 537.99 | 674.5
0.56 | 0.012148 | 113.8 | 541.19 | 678.8
0.57 | 0.012595 | 114.88 | 544.26 | 683.4
0.58 | 0.013087 | 116.09 | 547.28 | 687.4
0.59 | 0.013524 | 117.24 | 550.12 | 690.8
0.6 | 0.01405 | 118.5 | 552.85 | 694.8
0.61 | 0.014565 | 119.59 | 555.63 | 697.6
0.62 | 0.015104 | 120.88 | 558.23 | 700.8
0.63 | 0.015703 | 122.12 | 560.71 | 703.6
0.64 | 0.016233 | 123.36 | 563.26 | 706.4
0.65 | 0.016857 | 124.62 | 565.51 | 708.9
0.66 | 0.017368 | 125.73 | 567.9 | 711.2
0.67 | 0.018063 | 127.05 | 569.9 | 713.2
0.68 | 0.018673 | 128.29 | 572.1 | 715.3
0.69 | 0.019333 | 129.53 | 574.1 | 717
0.7 | 0.019956 | 130.94 | 575.8 | 718.8
0.71 | 0.020695 | 132 | 577.8 | 720.1
0.72 | 0.021332 | 133.4 | 579.6 | 721.3
0.73 | 0.021981 | 134.61 | 581.6 | 722.6
0.74 | 0.022762 | 135.89 | 583.4 | 723.9
0.75 | 0.023502 | 137.18 | 584.8 | 724.7
0.76 | 0.024323 | 138.4 | 586.4 | 725.6
0.77 | 0.02503 | 139.75 | 588 | 726.7
0.78 | 0.025832 | 141.04 | 589.4 | 727.4
0.79 | 0.02664 | 142.32 | 590.8 | 728.1
0.8 | 0.027518 | 143.57 | 592.4 | 728.7
0.81 | 0.028288 | 144.9 | 593.6 | 729.2
0.82 | 0.0291 | 146.33 | 594.6 | 729.9
0.83 | 0.030015 | 147.58 | 596 | 730.6
0.84 | 0.030797 | 149.04 | 597.3 | 731.3
0.85 | 0.031754 | 150.28 | 598.8 | 731.5
0.86 | 0.032712 | 151.72 | 599.6 | 731.9
0.87 | 0.033692 | 153.13 | 600.8 | 732.3
0.88 | 0.034603 | 154.48 | 602.1 | 732.9
0.89 | 0.035611 | 155.97 | 603 | 733.1
0.9 | 0.036595 | 157.23 | 604 | 733.5
0.91 | 0.037602 | 158.72 | 605.2 | 733.9
0.92 | 0.03846 | 160.17 | 606.2 | 734.1
0.93 | 0.039554 | 161.54 | 607.4 | 734.9
0.94 | 0.040774 | 162.93 | 608.3 | 734.7
0.95 | 0.041657 | 164.39 | 609.5 | 735.1
0.96 | 0.042816 | 165.86 | 610.4 | 735.2
0.97 | 0.043881 | 167.34 | 611.5 | 735.5
0.98 | 0.045151 | 168.76 | 612.4 | 735.6
0.99 | 0.046043 | 170.08 | 613.5 | 736.3
1 | 0.047378 | 171.58 | 614.3 | 736.5